## dataset_all
Name of Membranes | Type of Membranes | NAME of OMPs | Pressure (bar) | pH | Temperature (oC) | Filtration duration (h) | OMP concentration (mg/L) | Cross-flow velocity (cm/s) | MWCO (Da) | Pore radius (nm) | Pure water permeability (L m-2 h-1 bar-1) | Zeta potential (mV) | Water contact angle (o) | MW (Da) | Molecular radius (nm) | pKa1 | pKa2 | Log Kow | ɸ | Molecular charge | Log D | OMP Rejection (%) | Reference
AFC 30 | NF | metformin | 5 | 7 | 25 | nan | 20 | nan | 200 | 0.51 | 4.932 | -42.5332 | 31 | 129.1014 | 0.2304198 | nan | 12.4 | -0.918 | 0.3005193 | 1.9995 | -5.6921 | 73.3871 | Separation of Antibiotics Using Two Commercial Nanofiltration Membranes—Experimental Study and Modelling
AFC 30 | NF | metformin | 10 | 7 | 25 | nan | 20 | nan | 200 | 0.51 | 4.932 | -42.5332 | 31 | 129.1014 | 0.2304198 | nan | 12.4 | -0.918 | 0.3005193 | 1.9995 | -5.6921 | 80 | Separation of Antibiotics Using Two Commercial Nanofiltration Membranes—Experimental Study and Modelling
AFC 30 | NF | metformin | 15 | 7 | 25 | nan | 20 | nan | 200 | 0.51 | 4.932 | -42.5332 | 31 | 129.1014 | 0.2304198 | nan | 12.4 | -0.918 | 0.3005193 | 1.9995 | -5.6921 | 83.7097 | Separation of Antibiotics Using Two Commercial Nanofiltration Membranes—Experimental Study and Modelling
AFC 30 | NF | metformin | 20 | 7 | 25 | nan | 20 | nan | 200 | 0.51 | 4.932 | -42.5332 | 31 | 129.1014 | 0.2304198 | nan | 12.4 | -0.918 | 0.3005193 | 1.9995 | -5.6921 | 84.3548 | Separation of Antibiotics Using Two Commercial Nanofiltration Membranes—Experimental Study and Modelling
AFC 30 | NF | metformin | 25 | 7 | 25 | nan | 20 | nan | 200 | 0.51 | 4.932 | -42.5332 | 31 | 129.1014 | 0.2304198 | nan | 12.4 | -0.918 | 0.3005193 | 1.9995 | -5.6921 | 83.5484 | Separation of Antibiotics Using Two Commercial Nanofiltration Membranes—Experimental Study and Modelling
AFC 30 | NF | metformin | 30 | 7 | 25 | nan | 20 | nan | 200 | 0.51 | 4.932 | -42.5332 | 31 | 129.1014 | 0.2304198 | nan | 12.4 | -0.918 | 0.3005193 | 1.9995 | -5.6921 | 86.9355 | Separation of Antibiotics Using Two Commercial Nanofiltration Membranes—Experimental Study and Modelling
AFC 30 | NF | sulfamethoxazole | 5 | 7 | 25 | nan | 20 | nan | 200 | 0.51 | 4.932 | -42.5332 | 31 | 253.283 | 0.3153428 | 1.6 | 5.7 | 0.89 | 0.1456803 | -0.9323 | 0.0311 | 91.6129 | Separation of Antibiotics Using Two Commercial Nanofiltration Membranes—Experimental Study and Modelling
AFC 30 | NF | sulfamethoxazole | 10 | 7 | 25 | nan | 20 | nan | 200 | 0.51 | 4.932 | -42.5332 | 31 | 253.283 | 0.3153428 | 1.6 | 5.7 | 0.89 | 0.1456803 | -0.9323 | 0.0311 | 93.7903 | Separation of Antibiotics Using Two Commercial Nanofiltration Membranes—Experimental Study and Modelling
AFC 30 | NF | sulfamethoxazole | 15 | 7 | 25 | nan | 20 | nan | 200 | 0.51 | 4.932 | -42.5332 | 31 | 253.283 | 0.3153428 | 1.6 | 5.7 | 0.89 | 0.1456803 | -0.9323 | 0.0311 | 94.6774 | Separation of Antibiotics Using Two Commercial Nanofiltration Membranes—Experimental Study and Modelling
AFC 30 | NF | sulfamethoxazole | 20 | 7 | 25 | nan | 20 | nan | 200 | 0.51 | 4.932 | -42.5332 | 31 | 253.283 | 0.3153428 | 1.6 | 5.7 | 0.89 | 0.1456803 | -0.9323 | 0.0311 | 94.9194 | Separation of Antibiotics Using Two Commercial Nanofiltration Membranes—Experimental Study and Modelling
AFC 30 | NF | sulfamethoxazole | 25 | 7 | 25 | nan | 20 | nan | 200 | 0.51 | 4.932 | -42.5332 | 31 | 253.283 | 0.3153428 | 1.6 | 5.7 | 0.89 | 0.1456803 | -0.9323 | 0.0311 | 94.8387 | Separation of Antibiotics Using Two Commercial Nanofiltration Membranes—Experimental Study and Modelling
AFC 30 | NF | sulfamethoxazole | 30 | 7 | 25 | nan | 20 | nan | 200 | 0.51 | 4.932 | -42.5332 | 31 | 253.283 | 0.3153428 | 1.6 | 5.7 | 0.89 | 0.1456803 | -0.9323 | 0.0311 | 94.8387 | Separation of Antibiotics Using Two Commercial Nanofiltration Membranes—Experimental Study and Modelling
AFC 30 | NF | trimethoprim | 5 | 7 | 25 | nan | 20 | nan | 200 | 0.51 | 4.932 | -42.5332 | 31 | 290.323 | 0.379848 | nan | 7.12 | 0.91 | 0.06512707 | 0.9345 | 0.9182 | 83.7903 | Separation of Antibiotics Using Two Commercial Nanofiltration Membranes—Experimental Study and Modelling
AFC 30 | NF | trimethoprim | 10 | 7 | 25 | nan | 20 | nan | 200 | 0.51 | 4.932 | -42.5332 | 31 | 290.323 | 0.379848 | nan | 7.12 | 0.91 | 0.06512707 | 0.9345 | 0.9182 | 86.0484 | Separation of Antibiotics Using Two Commercial Nanofiltration Membranes—Experimental Study and Modelling
AFC 30 | NF | trimethoprim | 15 | 7 | 25 | nan | 20 | nan | 200 | 0.51 | 4.932 | -42.5332 | 31 | 290.323 | 0.379848 | nan | 7.12 | 0.91 | 0.06512707 | 0.9345 | 0.9182 | 86.7742 | Separation of Antibiotics Using Two Commercial Nanofiltration Membranes—Experimental Study and Modelling
AFC 30 | NF | trimethoprim | 20 | 7 | 25 | nan | 20 | nan | 200 | 0.51 | 4.932 | -42.5332 | 31 | 290.323 | 0.379848 | nan | 7.12 | 0.91 | 0.06512707 | 0.9345 | 0.9182 | 87.4194 | Separation of Antibiotics Using Two Commercial Nanofiltration Membranes—Experimental Study and Modelling
AFC 30 | NF | trimethoprim | 25 | 7 | 25 | nan | 20 | nan | 200 | 0.51 | 4.932 | -42.5332 | 31 | 290.323 | 0.379848 | nan | 7.12 | 0.91 | 0.06512707 | 0.9345 | 0.9182 | 86.8548 | Separation of Antibiotics Using Two Commercial Nanofiltration Membranes—Experimental Study and Modelling
AFC 30 | NF | trimethoprim | 30 | 7 | 25 | nan | 20 | nan | 200 | 0.51 | 4.932 | -42.5332 | 31 | 290.323 | 0.379848 | nan | 7.12 | 0.91 | 0.06512707 | 0.9345 | 0.9182 | 87.1774 | Separation of Antibiotics Using Two Commercial Nanofiltration Membranes—Experimental Study and Modelling
AFC 80 | NF | metformin | 10 | 7 | 25 | nan | 20 | nan | 200 | 0.38 | 1.548 | -47.3241 | 56.6 | 129.1014 | 0.2304198 | nan | 12.4 | -0.918 | 0.1549462 | 1.9995 | -5.6921 | 94.4167 | Separation of Antibiotics Using Two Commercial Nanofiltration Membranes—Experimental Study and Modelling
AFC 80 | NF | metformin | 15 | 7 | 25 | nan | 20 | nan | 200 | 0.38 | 1.548 | -47.3241 | 56.6 | 129.1014 | 0.2304198 | nan | 12.4 | -0.918 | 0.1549462 | 1.9995 | -5.6921 | 96.2083 | Separation of Antibiotics Using Two Commercial Nanofiltration Membranes—Experimental Study and Modelling
AFC 80 | NF | metformin | 20 | 7 | 25 | nan | 20 | nan | 200 | 0.38 | 1.548 | -47.3241 | 56.6 | 129.1014 | 0.2304198 | nan | 12.4 | -0.918 | 0.1549462 | 1.9995 | -5.6921 | 97.0417 | Separation of Antibiotics Using Two Commercial Nanofiltration Membranes—Experimental Study and Modelling
AFC 80 | NF | metformin | 25 | 7 | 25 | nan | 20 | nan | 200 | 0.38 | 1.548 | -47.3241 | 56.6 | 129.1014 | 0.2304198 | nan | 12.4 | -0.918 | 0.1549462 | 1.9995 | -5.6921 | 97.6667 | Separation of Antibiotics Using Two Commercial Nanofiltration Membranes—Experimental Study and Modelling
AFC 80 | NF | metformin | 30 | 7 | 25 | nan | 20 | nan | 200 | 0.38 | 1.548 | -47.3241 | 56.6 | 129.1014 | 0.2304198 | nan | 12.4 | -0.918 | 0.1549462 | 1.9995 | -5.6921 | 98.2083 | Separation of Antibiotics Using Two Commercial Nanofiltration Membranes—Experimental Study and Modelling
AFC 80 | NF | sulfamethoxazole | 10 | 7 | 25 | nan | 20 | nan | 200 | 0.38 | 1.548 | -47.3241 | 56.6 | 253.283 | 0.3153428 | 1.6 | 5.7 | 0.89 | 0.02895124 | -0.9323 | 0.0311 | 99.6364 | Separation of Antibiotics Using Two Commercial Nanofiltration Membranes—Experimental Study and Modelling
AFC 80 | NF | sulfamethoxazole | 15 | 7 | 25 | nan | 20 | nan | 200 | 0.38 | 1.548 | -47.3241 | 56.6 | 253.283 | 0.3153428 | 1.6 | 5.7 | 0.89 | 0.02895124 | -0.9323 | 0.0311 | 99.7355 | Separation of Antibiotics Using Two Commercial Nanofiltration Membranes—Experimental Study and Modelling
AFC 80 | NF | sulfamethoxazole | 20 | 7 | 25 | nan | 20 | nan | 200 | 0.38 | 1.548 | -47.3241 | 56.6 | 253.283 | 0.3153428 | 1.6 | 5.7 | 0.89 | 0.02895124 | -0.9323 | 0.0311 | 99.8512 | Separation of Antibiotics Using Two Commercial Nanofiltration Membranes—Experimental Study and Modelling
AFC 80 | NF | sulfamethoxazole | 25 | 7 | 25 | nan | 20 | nan | 200 | 0.38 | 1.548 | -47.3241 | 56.6 | 253.283 | 0.3153428 | 1.6 | 5.7 | 0.89 | 0.02895124 | -0.9323 | 0.0311 | 99.8678 | Separation of Antibiotics Using Two Commercial Nanofiltration Membranes—Experimental Study and Modelling
AFC 80 | NF | sulfamethoxazole | 30 | 7 | 25 | nan | 20 | nan | 200 | 0.38 | 1.548 | -47.3241 | 56.6 | 253.283 | 0.3153428 | 1.6 | 5.7 | 0.89 | 0.02895124 | -0.9323 | 0.0311 | 99.9008 | Separation of Antibiotics Using Two Commercial Nanofiltration Membranes—Experimental Study and Modelling
AFC 80 | NF | trimethoprim | 10 | 7 | 25 | nan | 20 | nan | 200 | 0.38 | 1.548 | -47.3241 | 56.6 | 290.323 | 0.379848 | nan | 7.12 | 0.91 | 1.600626e-07 | 0.9345 | 0.9182 | 97.8182 | Separation of Antibiotics Using Two Commercial Nanofiltration Membranes—Experimental Study and Modelling
AFC 80 | NF | trimethoprim | 15 | 7 | 25 | nan | 20 | nan | 200 | 0.38 | 1.548 | -47.3241 | 56.6 | 290.323 | 0.379848 | nan | 7.12 | 0.91 | 1.600626e-07 | 0.9345 | 0.9182 | 98.2149 | Separation of Antibiotics Using Two Commercial Nanofiltration Membranes—Experimental Study and Modelling
AFC 80 | NF | trimethoprim | 20 | 7 | 25 | nan | 20 | nan | 200 | 0.38 | 1.548 | -47.3241 | 56.6 | 290.323 | 0.379848 | nan | 7.12 | 0.91 | 1.600626e-07 | 0.9345 | 0.9182 | 99.0083 | Separation of Antibiotics Using Two Commercial Nanofiltration Membranes—Experimental Study and Modelling
AFC 80 | NF | trimethoprim | 25 | 7 | 25 | nan | 20 | nan | 200 | 0.38 | 1.548 | -47.3241 | 56.6 | 290.323 | 0.379848 | nan | 7.12 | 0.91 | 1.600626e-07 | 0.9345 | 0.9182 | 99.3884 | Separation of Antibiotics Using Two Commercial Nanofiltration Membranes—Experimental Study and Modelling
AFC 80 | NF | trimethoprim | 30 | 7 | 25 | nan | 20 | nan | 200 | 0.38 | 1.548 | -47.3241 | 56.6 | 290.323 | 0.379848 | nan | 7.12 | 0.91 | 1.600626e-07 | 0.9345 | 0.9182 | 99.6364 | Separation of Antibiotics Using Two Commercial Nanofiltration Membranes—Experimental Study and Modelling
AK | RO | 2-(2-Butoxyethoxy)ethanol | 8 | 7 | 20 | 0.5 | 0.162229 | nan | 150 | nan | 5.583859 | -19.9 | 41.7 | 162.229 | 0.3154285 | 14.37 | nan | 0.56 | nan | -4.265795e-08 | 0.56 | 81.59 | Removal of organic contaminants by RO and NF membranes
AK | RO | Caprolactam | 8 | 7 | 20 | 0.5 | 0.11316 | nan | 150 | nan | 5.583859 | -19.9 | 41.7 | 113.16 | 0.2440615 | nan | 16.61 | -0.19 | nan | 1 | -0.19 | 82.85 | Removal of organic contaminants by RO and NF membranes
AK | RO | Creatine | 8 | 7 | 20 | 0.5 | 0.131135 | nan | 150 | nan | 5.583859 | -19.9 | 41.7 | 131.135 | 0.2224064 | 3.8 | 12.7 | -3.72 | nan | 0.9936934 | -3.973079 | 96.65 | Removal of organic contaminants by RO and NF membranes
AK | RO | Formaldehyde | 8 | 7 | 20 | 0.5 | 0.030026 | nan | 150 | nan | 5.583859 | -19.9 | 41.7 | 30.026 | 0.1273761 | 13.27 | nan | 0.35 | nan | -5.370315e-07 | 0.35 | 3.35 | Removal of organic contaminants by RO and NF membranes
AK | RO | Isopropanol | 8 | 7 | 20 | 0.5 | 0.060096 | nan | 150 | nan | 5.583859 | -19.9 | 41.7 | 60.096 | 0.195357 | 17.1 | nan | 0.05 | nan | -7.943282e-11 | 0.05 | 65.27 | Removal of organic contaminants by RO and NF membranes
AK | RO | Methanol | 8 | 7 | 20 | 0.5 | 0.032042 | nan | 150 | nan | 5.583859 | -19.9 | 41.7 | 32.042 | 0.1314572 | 15.3 | nan | -0.77 | nan | -5.011872e-09 | -0.77 | 3.77 | Removal of organic contaminants by RO and NF membranes
AK | RO | Urea | 8 | 7 | 20 | 0.5 | 0.060056 | nan | 150 | nan | 5.583859 | -19.9 | 41.7 | 60.056 | 0.1427715 | 0.1 | nan | -2.11 | nan | -0.9999999 | -3.735003 | 17.16 | Removal of organic contaminants by RO and NF membranes
BW30 | RO | 17α-Ethynilestradiol | 20 | 7 | 20 | 0.5 | 1.48205 | 9.8 | 100 | nan | 3.958182258 | -28.92909 | 53.6 | 296.41 | 0.3945213 | 10.33 | nan | 3.67 | nan | -0.0004675165 | 3.67 | 98.52 | Comparison of flux behavior and synthetic organic compound removal by forward osmosis and reverse osmosis membranes
BW30 | RO | 2,6-Dichlorobenzamide | 10 | 7 | 22 | 1 | 1 | nan | 100 | nan | 3.958182258 | -28.92909 | 53.6 | 190.029 | 0.262198 | 14.73 | nan | 0.77 | nan | -1.862087e-08 | 0.77 | 95.2851 | The eﬀect of water matrix, feed concentration and recovery on the rejection of pesticides using NF/RO membranes in water treatment
BW30 | RO | 2,6-Dichlorobenzamide | 10 | 7 | 22 | 1 | 5 | nan | 100 | nan | 3.958182258 | -28.92909 | 53.6 | 190.029 | 0.262198 | 14.73 | nan | 0.77 | nan | -1.862087e-08 | 0.77 | 98.337 | The eﬀect of water matrix, feed concentration and recovery on the rejection of pesticides using NF/RO membranes in water treatment
BW30 | RO | 2,6-Dichlorobenzamide | 10 | 7 | 22 | 1 | 10 | nan | 100 | nan | 3.958182258 | -28.92909 | 53.6 | 190.029 | 0.262198 | 14.73 | nan | 0.77 | nan | -1.862087e-08 | 0.77 | 98.337 | The eﬀect of water matrix, feed concentration and recovery on the rejection of pesticides using NF/RO membranes in water treatment
BW30 | RO | 4-Chlorophenol | 20 | 7 | 20 | 0.5 | 0.6428 | 9.8 | 100 | nan | 3.958182258 | -28.92909 | 53.6 | 128.558 | 0.2361983 | 9.41 | nan | 2.39 | nan | -0.003875374 | 2.39 | 82.76 | Comparison of flux behavior and synthetic organic compound removal by forward osmosis and reverse osmosis membranes
BW30 | RO | Acetaminophen | 10 | 4 | 23 | 0.5 | 0.5 | nan | 100 | nan | 3.958182258 | -16.15059 | 53.6 | 151.165 | 0.2518577 | 9.5 | nan | 0.49 | nan | -3.162268e-06 | 0.49 | 92.59 | Assessing potential of nanofilltration and reverse osmosis for removal of toxic pharmaceuticals from water
BW30 | RO | Acetaminophen | 10 | 5 | 23 | 0.5 | 0.5 | nan | 100 | nan | 3.958182258 | -22.55868 | 53.6 | 151.165 | 0.2518577 | 9.5 | nan | 0.49 | nan | -3.162178e-05 | 0.49 | 93.78 | Assessing potential of nanofilltration and reverse osmosis for removal of toxic pharmaceuticals from water
BW30 | RO | Acetaminophen | 10 | 7 | 23 | 0.5 | 0.5 | nan | 100 | nan | 3.958182258 | -28.92909 | 53.6 | 151.165 | 0.2518577 | 9.5 | nan | 0.49 | nan | -0.003152309 | 0.49 | 89.53 | Assessing potential of nanofilltration and reverse osmosis for removal of toxic pharmaceuticals from water
BW30 | RO | Acetaminophen | 15 | 4 | 23 | 0.5 | 0.5 | nan | 100 | nan | 3.958182258 | -16.15059 | 53.6 | 151.165 | 0.2518577 | 9.5 | nan | 0.49 | nan | -3.162268e-06 | 0.49 | 94.89 | Assessing potential of nanofilltration and reverse osmosis for removal of toxic pharmaceuticals from water
BW30 | RO | Acetaminophen | 15 | 5 | 23 | 0.5 | 0.5 | nan | 100 | nan | 3.958182258 | -22.55868 | 53.6 | 151.165 | 0.2518577 | 9.5 | nan | 0.49 | nan | -3.162178e-05 | 0.49 | 96.99 | Assessing potential of nanofilltration and reverse osmosis for removal of toxic pharmaceuticals from water
BW30 | RO | Acetaminophen | 15 | 7 | 23 | 0.5 | 0.5 | nan | 100 | nan | 3.958182258 | -28.92909 | 53.6 | 151.165 | 0.2518577 | 9.5 | nan | 0.49 | nan | -0.003152309 | 0.49 | 90.66 | Assessing potential of nanofilltration and reverse osmosis for removal of toxic pharmaceuticals from water
BW30 | RO | Acetaminophen | 20 | 4 | 23 | 0.5 | 0.5 | nan | 100 | nan | 3.958182258 | -16.15059 | 53.6 | 151.165 | 0.2518577 | 9.5 | nan | 0.49 | nan | -3.162268e-06 | 0.49 | 94.33 | Assessing potential of nanofilltration and reverse osmosis for removal of toxic pharmaceuticals from water
BW30 | RO | Acetaminophen | 20 | 5 | 23 | 0.5 | 0.5 | nan | 100 | nan | 3.958182258 | -22.55868 | 53.6 | 151.165 | 0.2518577 | 9.5 | nan | 0.49 | nan | -3.162178e-05 | 0.49 | 95.95 | Assessing potential of nanofilltration and reverse osmosis for removal of toxic pharmaceuticals from water
BW30 | RO | Acetaminophen | 20 | 7 | 23 | 0.5 | 0.5 | nan | 100 | nan | 3.958182258 | -28.92909 | 53.6 | 151.165 | 0.2518577 | 9.5 | nan | 0.49 | nan | -0.003152309 | 0.49 | 89.93 | Assessing potential of nanofilltration and reverse osmosis for removal of toxic pharmaceuticals from water
BW30 | RO | Acetaminophen | 30 | 4 | 23 | 0.5 | 0.5 | nan | 100 | nan | 3.958182258 | -16.15059 | 53.6 | 151.165 | 0.2518577 | 9.5 | nan | 0.49 | nan | -3.162268e-06 | 0.49 | 92.69 | Assessing potential of nanofilltration and reverse osmosis for removal of toxic pharmaceuticals from water
BW30 | RO | Acetaminophen | 30 | 5 | 23 | 0.5 | 0.5 | nan | 100 | nan | 3.958182258 | -22.55868 | 53.6 | 151.165 | 0.2518577 | 9.5 | nan | 0.49 | nan | -3.162178e-05 | 0.49 | 93.69 | Assessing potential of nanofilltration and reverse osmosis for removal of toxic pharmaceuticals from water
BW30 | RO | Acetaminophen | 30 | 7 | 23 | 0.5 | 0.5 | nan | 100 | nan | 3.958182258 | -28.92909 | 53.6 | 151.165 | 0.2518577 | 9.5 | nan | 0.49 | nan | -0.003152309 | 0.49 | 89.56 | Assessing potential of nanofilltration and reverse osmosis for removal of toxic pharmaceuticals from water
BW30 | RO | Atrazine | 20 | 7 | 20 | 0.5 | 1.07845 | 9.8 | 100 | nan | 3.958182258 | -28.92909 | 53.6 | 215.688 | 0.3212152 | 1.7 | nan | 2.61 | nan | -0.999995 | 2.660004 | 96.06 | Comparison of flux behavior and synthetic organic compound removal by forward osmosis and reverse osmosis membranes
BW30 | RO | Caffeine | 10 | 4 | 23 | 0.5 | 0.5 | nan | 100 | nan | 3.958182258 | -16.15059 | 53.6 | 194.194 | 0.3016074 | 10.4 | nan | -0.07 | nan | -9.999999999e-11 | -0.07 | 95.51 | Assessing potential of nanofilltration and reverse osmosis for removal of toxic pharmaceuticals from water
BW30 | RO | Caffeine | 10 | 5 | 23 | 0.5 | 0.5 | nan | 100 | nan | 3.958182258 | -22.55868 | 53.6 | 194.194 | 0.3016074 | 10.4 | nan | -0.07 | nan | -9.99999999e-10 | -0.07 | 94.72 | Assessing potential of nanofilltration and reverse osmosis for removal of toxic pharmaceuticals from water
BW30 | RO | Caffeine | 10 | 7 | 23 | 0.5 | 0.5 | nan | 100 | nan | 3.958182258 | -28.92909 | 53.6 | 194.194 | 0.3016074 | 10.4 | nan | -0.07 | nan | -9.999999e-08 | -0.07 | 86.57 | Assessing potential of nanofilltration and reverse osmosis for removal of toxic pharmaceuticals from water
BW30 | RO | Caffeine | 15 | 4 | 23 | 0.5 | 0.5 | nan | 100 | nan | 3.958182258 | -16.15059 | 53.6 | 194.194 | 0.3016074 | 10.4 | nan | -0.07 | nan | -9.999999999e-11 | -0.07 | 99.9 | Assessing potential of nanofilltration and reverse osmosis for removal of toxic pharmaceuticals from water
BW30 | RO | Caffeine | 15 | 5 | 23 | 0.5 | 0.5 | nan | 100 | nan | 3.958182258 | -22.55868 | 53.6 | 194.194 | 0.3016074 | 10.4 | nan | -0.07 | nan | -9.99999999e-10 | -0.07 | 94.34 | Assessing potential of nanofilltration and reverse osmosis for removal of toxic pharmaceuticals from water
BW30 | RO | Caffeine | 15 | 7 | 23 | 0.5 | 0.5 | nan | 100 | nan | 3.958182258 | -28.92909 | 53.6 | 194.194 | 0.3016074 | 10.4 | nan | -0.07 | nan | -9.999999e-08 | -0.07 | 93.56 | Assessing potential of nanofilltration and reverse osmosis for removal of toxic pharmaceuticals from water
BW30 | RO | Caffeine | 20 | 4 | 23 | 0.5 | 0.5 | nan | 100 | nan | 3.958182258 | -16.15059 | 53.6 | 194.194 | 0.3016074 | 10.4 | nan | -0.07 | nan | -9.999999999e-11 | -0.07 | 96.1 | Assessing potential of nanofilltration and reverse osmosis for removal of toxic pharmaceuticals from water
BW30 | RO | Caffeine | 20 | 5 | 23 | 0.5 | 0.5 | nan | 100 | nan | 3.958182258 | -22.55868 | 53.6 | 194.194 | 0.3016074 | 10.4 | nan | -0.07 | nan | -9.99999999e-10 | -0.07 | 94.66 | Assessing potential of nanofilltration and reverse osmosis for removal of toxic pharmaceuticals from water
BW30 | RO | Caffeine | 20 | 7 | 23 | 0.5 | 0.5 | nan | 100 | nan | 3.958182258 | -28.92909 | 53.6 | 194.194 | 0.3016074 | 10.4 | nan | -0.07 | nan | -9.999999e-08 | -0.07 | 93.93 | Assessing potential of nanofilltration and reverse osmosis for removal of toxic pharmaceuticals from water
BW30 | RO | Caffeine | 30 | 4 | 23 | 0.5 | 0.5 | nan | 100 | nan | 3.958182258 | -16.15059 | 53.6 | 194.194 | 0.3016074 | 10.4 | nan | -0.07 | nan | -9.999999999e-11 | -0.07 | 95.48 | Assessing potential of nanofilltration and reverse osmosis for removal of toxic pharmaceuticals from water
BW30 | RO | Caffeine | 30 | 5 | 23 | 0.5 | 0.5 | nan | 100 | nan | 3.958182258 | -22.55868 | 53.6 | 194.194 | 0.3016074 | 10.4 | nan | -0.07 | nan | -9.99999999e-10 | -0.07 | 94.79 | Assessing potential of nanofilltration and reverse osmosis for removal of toxic pharmaceuticals from water
BW30 | RO | Caffeine | 30 | 7 | 23 | 0.5 | 0.5 | nan | 100 | nan | 3.958182258 | -28.92909 | 53.6 | 194.194 | 0.3016074 | 10.4 | nan | -0.07 | nan | -9.999999e-08 | -0.07 | 86.61 | Assessing potential of nanofilltration and reverse osmosis for removal of toxic pharmaceuticals from water
BW30 | RO | Carbamazepine | 20 | 7 | 20 | 0.5 | 1.18137 | 9.8 | 100 | nan | 3.958182258 | -28.92909 | 53.6 | 236.274 | 0.3334517 | 13.9 | nan | 2.45 | nan | 0 | 2.45 | 95.57 | Comparison of flux behavior and synthetic organic compound removal by forward osmosis and reverse osmosis membranes
BW30 | RO | Diclofenac | 10 | 5 | 23 | 0.5 | 0.5 | nan | 100 | nan | 3.958182258 | -22.55868 | 53.6 | 296.153 | 0.3476932 | 4.15 | nan | 4.51 | nan | -0.8762293 | 2.47421 | 99.26 | Assessing potential of nanofilltration and reverse osmosis for removal of toxic pharmaceuticals from water
BW30 | RO | Diclofenac | 10 | 7 | 23 | 0.5 | 0.5 | nan | 100 | nan | 3.958182258 | -28.92909 | 53.6 | 296.153 | 0.3476932 | 4.15 | nan | 4.51 | nan | -0.9985895 | 2.189925 | 99.26 | Assessing potential of nanofilltration and reverse osmosis for removal of toxic pharmaceuticals from water
BW30 | RO | Diclofenac | 15 | 5 | 23 | 0.5 | 0.5 | nan | 100 | nan | 3.958182258 | -22.55868 | 53.6 | 296.153 | 0.3476932 | 4.15 | nan | 4.51 | nan | -0.8762293 | 2.47421 | 98.97 | Assessing potential of nanofilltration and reverse osmosis for removal of toxic pharmaceuticals from water
BW30 | RO | Diclofenac | 15 | 7 | 23 | 0.5 | 0.5 | nan | 100 | nan | 3.958182258 | -28.92909 | 53.6 | 296.153 | 0.3476932 | 4.15 | nan | 4.51 | nan | -0.9985895 | 2.189925 | 99.75 | Assessing potential of nanofilltration and reverse osmosis for removal of toxic pharmaceuticals from water
BW30 | RO | Diclofenac | 20 | 5 | 23 | 0.5 | 0.5 | nan | 100 | nan | 3.958182258 | -22.55868 | 53.6 | 296.153 | 0.3476932 | 4.15 | nan | 4.51 | nan | -0.8762293 | 2.47421 | 99.69 | Assessing potential of nanofilltration and reverse osmosis for removal of toxic pharmaceuticals from water
BW30 | RO | Diclofenac | 20 | 7 | 23 | 0.5 | 0.5 | nan | 100 | nan | 3.958182258 | -28.92909 | 53.6 | 296.153 | 0.3476932 | 4.15 | nan | 4.51 | nan | -0.9985895 | 2.189925 | 99.79 | Assessing potential of nanofilltration and reverse osmosis for removal of toxic pharmaceuticals from water
BW30 | RO | Diclofenac | 30 | 5 | 23 | 0.5 | 0.5 | nan | 100 | nan | 3.958182258 | -22.55868 | 53.6 | 296.153 | 0.3476932 | 4.15 | nan | 4.51 | nan | -0.8762293 | 2.47421 | 99.11 | Assessing potential of nanofilltration and reverse osmosis for removal of toxic pharmaceuticals from water
BW30 | RO | Diclofenac | 30 | 7 | 23 | 0.5 | 0.5 | nan | 100 | nan | 3.958182258 | -28.92909 | 53.6 | 296.153 | 0.3476932 | 4.15 | nan | 4.51 | nan | -0.9985895 | 2.189925 | 99.06 | Assessing potential of nanofilltration and reverse osmosis for removal of toxic pharmaceuticals from water
BW30 | RO | Dipyrone | 10 | 4 | 23 | 0.5 | 0.5 | nan | 100 | nan | 3.958182258 | -16.15059 | 53.6 | 333.345 | 0.3879236 | 3.8 | nan | -0.82 | nan | -1 | -2.25 | 99.11 | Assessing potential of nanofilltration and reverse osmosis for removal of toxic pharmaceuticals from water
BW30 | RO | Dipyrone | 10 | 5 | 23 | 0.5 | 0.5 | nan | 100 | nan | 3.958182258 | -22.55868 | 53.6 | 333.345 | 0.3879236 | 3.8 | nan | -0.82 | nan | -1 | -2.25 | 98.91 | Assessing potential of nanofilltration and reverse osmosis for removal of toxic pharmaceuticals from water
BW30 | RO | Dipyrone | 10 | 7 | 23 | 0.5 | 0.5 | nan | 100 | nan | 3.958182258 | -28.92909 | 53.6 | 333.345 | 0.3879236 | 3.8 | nan | -0.82 | nan | -1 | -2.25 | 99.11 | Assessing potential of nanofilltration and reverse osmosis for removal of toxic pharmaceuticals from water
BW30 | RO | Dipyrone | 15 | 4 | 23 | 0.5 | 0.5 | nan | 100 | nan | 3.958182258 | -16.15059 | 53.6 | 333.345 | 0.3879236 | 3.8 | nan | -0.82 | nan | -1 | -2.25 | 98.91 | Assessing potential of nanofilltration and reverse osmosis for removal of toxic pharmaceuticals from water
BW30 | RO | Dipyrone | 15 | 5 | 23 | 0.5 | 0.5 | nan | 100 | nan | 3.958182258 | -22.55868 | 53.6 | 333.345 | 0.3879236 | 3.8 | nan | -0.82 | nan | -1 | -2.25 | 98.63 | Assessing potential of nanofilltration and reverse osmosis for removal of toxic pharmaceuticals from water
BW30 | RO | Dipyrone | 15 | 7 | 23 | 0.5 | 0.5 | nan | 100 | nan | 3.958182258 | -28.92909 | 53.6 | 333.345 | 0.3879236 | 3.8 | nan | -0.82 | nan | -1 | -2.25 | 98.96 | Assessing potential of nanofilltration and reverse osmosis for removal of toxic pharmaceuticals from water
BW30 | RO | Dipyrone | 20 | 4 | 23 | 0.5 | 0.5 | nan | 100 | nan | 3.958182258 | -16.15059 | 53.6 | 333.345 | 0.3879236 | 3.8 | nan | -0.82 | nan | -1 | -2.25 | 99.1 | Assessing potential of nanofilltration and reverse osmosis for removal of toxic pharmaceuticals from water
BW30 | RO | Dipyrone | 20 | 5 | 23 | 0.5 | 0.5 | nan | 100 | nan | 3.958182258 | -22.55868 | 53.6 | 333.345 | 0.3879236 | 3.8 | nan | -0.82 | nan | -1 | -2.25 | 98.88 | Assessing potential of nanofilltration and reverse osmosis for removal of toxic pharmaceuticals from water
BW30 | RO | Dipyrone | 20 | 7 | 23 | 0.5 | 0.5 | nan | 100 | nan | 3.958182258 | -28.92909 | 53.6 | 333.345 | 0.3879236 | 3.8 | nan | -0.82 | nan | -1 | -2.25 | 99.02 | Assessing potential of nanofilltration and reverse osmosis for removal of toxic pharmaceuticals from water
BW30 | RO | Dipyrone | 30 | 4 | 23 | 0.5 | 0.5 | nan | 100 | nan | 3.958182258 | -16.15059 | 53.6 | 333.345 | 0.3879236 | 3.8 | nan | -0.82 | nan | -1 | -2.25 | 99.01 | Assessing potential of nanofilltration and reverse osmosis for removal of toxic pharmaceuticals from water
BW30 | RO | Dipyrone | 30 | 5 | 23 | 0.5 | 0.5 | nan | 100 | nan | 3.958182258 | -22.55868 | 53.6 | 333.345 | 0.3879236 | 3.8 | nan | -0.82 | nan | -1 | -2.25 | 98.88 | Assessing potential of nanofilltration and reverse osmosis for removal of toxic pharmaceuticals from water
BW30 | RO | Dipyrone | 30 | 7 | 23 | 0.5 | 0.5 | nan | 100 | nan | 3.958182258 | -28.92909 | 53.6 | 333.345 | 0.3879236 | 3.8 | nan | -0.82 | nan | -1 | -2.25 | 99.01 | Assessing potential of nanofilltration and reverse osmosis for removal of toxic pharmaceuticals from water
BW30 | RO | Ibuprofen | 10 | 4 | 23 | 0.5 | 0.5 | nan | 100 | nan | 3.958182258 | -16.15059 | 53.6 | 206.285 | 0.3727264 | 5.2 | nan | 3.97 | nan | -0.05935094 | 3.777435 | 99.31 | Assessing potential of nanofilltration and reverse osmosis for removal of toxic pharmaceuticals from water
BW30 | RO | Ibuprofen | 10 | 5 | 23 | 0.5 | 0.5 | nan | 100 | nan | 3.958182258 | -22.55868 | 53.6 | 206.285 | 0.3727264 | 5.2 | nan | 3.97 | nan | -0.3868632 | 2.714815 | 99.31 | Assessing potential of nanofilltration and reverse osmosis for removal of toxic pharmaceuticals from water
BW30 | RO | Ibuprofen | 10 | 7 | 23 | 0.5 | 0.5 | nan | 100 | nan | 3.958182258 | -28.92909 | 53.6 | 206.285 | 0.3727264 | 5.2 | nan | 3.97 | nan | -0.9843983 | 0.7761004 | 99.11 | Assessing potential of nanofilltration and reverse osmosis for removal of toxic pharmaceuticals from water
BW30 | RO | Ibuprofen | 15 | 4 | 23 | 0.5 | 0.5 | nan | 100 | nan | 3.958182258 | -16.15059 | 53.6 | 206.285 | 0.3727264 | 5.2 | nan | 3.97 | nan | -0.05935094 | 3.777435 | 100 | Assessing potential of nanofilltration and reverse osmosis for removal of toxic pharmaceuticals from water
BW30 | RO | Ibuprofen | 15 | 5 | 23 | 0.5 | 0.5 | nan | 100 | nan | 3.958182258 | -22.55868 | 53.6 | 206.285 | 0.3727264 | 5.2 | nan | 3.97 | nan | -0.3868632 | 2.714815 | 99.98 | Assessing potential of nanofilltration and reverse osmosis for removal of toxic pharmaceuticals from water
BW30 | RO | Ibuprofen | 15 | 7 | 23 | 0.5 | 0.5 | nan | 100 | nan | 3.958182258 | -28.92909 | 53.6 | 206.285 | 0.3727264 | 5.2 | nan | 3.97 | nan | -0.9843983 | 0.7761004 | 100 | Assessing potential of nanofilltration and reverse osmosis for removal of toxic pharmaceuticals from water
BW30 | RO | Ibuprofen | 20 | 4 | 23 | 0.5 | 0.5 | nan | 100 | nan | 3.958182258 | -16.15059 | 53.6 | 206.285 | 0.3727264 | 5.2 | nan | 3.97 | nan | -0.05935094 | 3.777435 | 99.24 | Assessing potential of nanofilltration and reverse osmosis for removal of toxic pharmaceuticals from water
BW30 | RO | Ibuprofen | 20 | 5 | 23 | 0.5 | 0.5 | nan | 100 | nan | 3.958182258 | -22.55868 | 53.6 | 206.285 | 0.3727264 | 5.2 | nan | 3.97 | nan | -0.3868632 | 2.714815 | 99.15 | Assessing potential of nanofilltration and reverse osmosis for removal of toxic pharmaceuticals from water
BW30 | RO | Ibuprofen | 20 | 7 | 23 | 0.5 | 0.5 | nan | 100 | nan | 3.958182258 | -28.92909 | 53.6 | 206.285 | 0.3727264 | 5.2 | nan | 3.97 | nan | -0.9843983 | 0.7761004 | 99.11 | Assessing potential of nanofilltration and reverse osmosis for removal of toxic pharmaceuticals from water
BW30 | RO | Ibuprofen | 30 | 4 | 23 | 0.5 | 0.5 | nan | 100 | nan | 3.958182258 | -16.15059 | 53.6 | 206.285 | 0.3727264 | 5.2 | nan | 3.97 | nan | -0.05935094 | 3.777435 | 99.21 | Assessing potential of nanofilltration and reverse osmosis for removal of toxic pharmaceuticals from water
BW30 | RO | Ibuprofen | 30 | 5 | 23 | 0.5 | 0.5 | nan | 100 | nan | 3.958182258 | -22.55868 | 53.6 | 206.285 | 0.3727264 | 5.2 | nan | 3.97 | nan | -0.3868632 | 2.714815 | 99.25 | Assessing potential of nanofilltration and reverse osmosis for removal of toxic pharmaceuticals from water
BW30 | RO | Ibuprofen | 30 | 7 | 23 | 0.5 | 0.5 | nan | 100 | nan | 3.958182258 | -28.92909 | 53.6 | 206.285 | 0.3727264 | 5.2 | nan | 3.97 | nan | -0.9843983 | 0.7761004 | 99.16 | Assessing potential of nanofilltration and reverse osmosis for removal of toxic pharmaceuticals from water
BW30 | RO | MCPA | 10 | 7 | 22 | 1 | 1 | nan | 100 | nan | 3.958182258 | -28.92909 | 53.6 | 200.621 | 0.2666826 | 3.07 | nan | 3.25 | nan | -0.9998825 | -0.4526738 | 96.3816 | The eﬀect of water matrix, feed concentration and recovery on the rejection of pesticides using NF/RO membranes in water treatment
BW30 | RO | MCPA | 10 | 7 | 22 | 1 | 10 | nan | 100 | nan | 3.958182258 | -28.92909 | 53.6 | 200.621 | 0.2666826 | 3.07 | nan | 3.25 | nan | -0.9998825 | -0.4526738 | 98.575 | The eﬀect of water matrix, feed concentration and recovery on the rejection of pesticides using NF/RO membranes in water treatment
BW30 | RO | MCPA | 10 | 7 | 22 | 1 | 5 | nan | 100 | nan | 3.958182258 | -28.92909 | 53.6 | 200.621 | 0.2666826 | 3.07 | nan | 3.25 | nan | -0.9998825 | -0.4526738 | 99.05 | The eﬀect of water matrix, feed concentration and recovery on the rejection of pesticides using NF/RO membranes in water treatment
BW30 | RO | Mecoprop | 10 | 7 | 22 | 1 | 1 | nan | 100 | nan | 3.958182258 | -28.92909 | 53.6 | 214.648 | 0.3149382 | 3.19 | nan | 3.13 | nan | -0.9998451 | 0.001188348 | 96.7105 | The eﬀect of water matrix, feed concentration and recovery on the rejection of pesticides using NF/RO membranes in water treatment
BW30 | RO | Mecoprop | 10 | 7 | 22 | 1 | 5 | nan | 100 | nan | 3.958182258 | -28.92909 | 53.6 | 214.648 | 0.3149382 | 3.19 | nan | 3.13 | nan | -0.9998451 | 0.001188348 | 99.05 | The eﬀect of water matrix, feed concentration and recovery on the rejection of pesticides using NF/RO membranes in water treatment
BW30 | RO | Mecoprop | 10 | 7 | 22 | 1 | 10 | nan | 100 | nan | 3.958182258 | -28.92909 | 53.6 | 214.648 | 0.3149382 | 3.19 | nan | 3.13 | nan | -0.9998451 | 0.001188348 | 99.05 | The eﬀect of water matrix, feed concentration and recovery on the rejection of pesticides using NF/RO membranes in water treatment
BW30 | RO | N-Nitrosodiethylamine | 15.5 | 5.6 | 25 | 0.5 | 0.2 | 10 | 100 | nan | 3.958182258 | -25.57838 | 53.6 | 102.137 | 0.2406953 | nan | -3.14 | 0.48 | nan | 1.819701e-09 | 0.48 | 95.58 | Evaluating the impacts of membrane type, coating, fouling, chemical properties and water chemistry on reverse osmosis rejection of seven nitrosoalklyamines, including NDMA
BW30 | RO | N-Nitrosodiethylamine | 10 | nan | 20 | 1 | 0.0005 | 1.2 | 100 | nan | 3.958182258 | -28.92909 | 53.6 | 102.137 | 0.2406953 | nan | -3.14 | 0.48 | nan | 0.0002 | 0.7522 | 41.7143 | Plugging nonporous polyamide membranes for enhanced rejection of small contaminants during advanced wastewater treatment
BW30 | RO | N-Nitrosodimethylamine | 15.5 | 5.6 | 25 | 0.5 | 0.2 | 10 | 100 | nan | 3.958182258 | -25.57838 | 53.6 | 74.083 | 0.1909972 | nan | -3.63 | -0.57 | nan | 5.888437e-10 | -0.57 | 61.32 | Evaluating the impacts of membrane type, coating, fouling, chemical properties and water chemistry on reverse osmosis rejection of seven nitrosoalklyamines, including NDMA
BW30 | RO | N-Nitrosomethylethylamine | 15.5 | 5.6 | 25 | 0.5 | 0.2 | 10 | 100 | nan | 3.958182258 | -25.57838 | 53.6 | 88.11 | 0.2199149 | nan | -3.39 | 0.04 | nan | 1.023293e-09 | 0.04 | 86.14 | Evaluating the impacts of membrane type, coating, fouling, chemical properties and water chemistry on reverse osmosis rejection of seven nitrosoalklyamines, including NDMA
BW30 | RO | N-Nitrosopyrrolidine | 15.5 | 5.6 | 25 | 0.5 | 0.2 | 10 | 100 | nan | 3.958182258 | -25.57838 | 53.6 | 100.121 | 0.216732 | nan | -3.14 | -0.19 | nan | 1.819701e-09 | -0.19 | 93.52 | Evaluating the impacts of membrane type, coating, fouling, chemical properties and water chemistry on reverse osmosis rejection of seven nitrosoalklyamines, including NDMA
BW30 | RO | Perﬂuorohexanoate | 2.5 | 3.5 | 20 | 1.5 | 100 | 24.7 | 100 | nan | 3.958182258 | -11.71856 | 53.6 | 314.054 | 0.331 | 0.32 | nan | 3.712 | nan | -0.9997813 | 0.25 | 96.52 | Selection of High Flux Membrane for the Eﬀective Removal of ShortChain Perﬂuorocarboxylic Acids
BW30 | RO | Perﬂuorohexanoate | 2.5 | 7.1 | 20 | 1.5 | 100 | 24.7 | 100 | nan | 3.958182258 | -29.14519 | 53.6 | 314.054 | 0.331 | 0.32 | nan | 3.712 | nan | -0.9999999 | 0.25 | 98.72 | Selection of High Flux Membrane for the Eﬀective Removal of ShortChain Perﬂuorocarboxylic Acids
BW30 | RO | Perﬂuorohexanoate | 5 | 3.5 | 20 | 1.5 | 100 | 24.7 | 100 | nan | 3.958182258 | -11.71856 | 53.6 | 314.054 | 0.331 | 0.32 | nan | 3.712 | nan | -0.9997813 | 0.25 | 97.2 | Selection of High Flux Membrane for the Eﬀective Removal of ShortChain Perﬂuorocarboxylic Acids
BW30 | RO | Perﬂuorohexanoate | 5 | 7.1 | 20 | 1.5 | 100 | 24.7 | 100 | nan | 3.958182258 | -29.14519 | 53.6 | 314.054 | 0.331 | 0.32 | nan | 3.712 | nan | -0.9999999 | 0.25 | 98.92 | Selection of High Flux Membrane for the Eﬀective Removal of ShortChain Perﬂuorocarboxylic Acids
BW30 | RO | Perﬂuorohexanoate | 10 | 3.5 | 20 | 1.5 | 100 | 24.7 | 100 | nan | 3.958182258 | -11.71856 | 53.6 | 314.054 | 0.331 | 0.32 | nan | 3.712 | nan | -0.9997813 | 0.25 | 98.92 | Selection of High Flux Membrane for the Eﬀective Removal of ShortChain Perﬂuorocarboxylic Acids
BW30 | RO | Perﬂuorohexanoate | 10 | 7.1 | 20 | 1.5 | 100 | 24.7 | 100 | nan | 3.958182258 | -29.14519 | 53.6 | 314.054 | 0.331 | 0.32 | nan | 3.712 | nan | -0.9999999 | 0.25 | 99.36 | Selection of High Flux Membrane for the Eﬀective Removal of ShortChain Perﬂuorocarboxylic Acids
BW30 | RO | Perﬂuorohexanoate | 20 | 3.5 | 20 | 1.5 | 100 | 24.7 | 100 | nan | 3.958182258 | -11.71856 | 53.6 | 314.054 | 0.331 | 0.32 | nan | 3.712 | nan | -0.9997813 | 0.25 | 99.16 | Selection of High Flux Membrane for the Eﬀective Removal of ShortChain Perﬂuorocarboxylic Acids
BW30 | RO | Perﬂuorohexanoate | 20 | 7.1 | 20 | 1.5 | 100 | 24.7 | 100 | nan | 3.958182258 | -29.14519 | 53.6 | 314.054 | 0.331 | 0.32 | nan | 3.712 | nan | -0.9999999 | 0.25 | 99.64 | Selection of High Flux Membrane for the Eﬀective Removal of ShortChain Perﬂuorocarboxylic Acids
BW30 | RO | Perﬂuorooctane sulfonate | 13.79 | 4 | 25 | 24 | 10 | 20 | 100 | nan | 3.958182258 | -16.15059 | 53.6 | 428.17 | 0.386 | -2.72 | nan | 6.28 | nan | -0.9998 | 0.6600003 | 99.71 | Effect of Flux (Transmembrane Pressure) and Membrane Properties on Fouling and Rejection of Reverse Osmosis and Nanofiltration Membranes Treating Perfluorooctane Sulfonate Containing Wastewater
BW30 | RO | Perﬂuorooctane sulfonate | 13.79 | 4 | 25 | 6 | 10 | 20 | 100 | nan | 3.958182258 | -16.15059 | 53.6 | 428.17 | 0.386 | -2.72 | nan | 6.28 | nan | -0.9998 | 0.6600003 | 99.72 | Effect of Flux (Transmembrane Pressure) and Membrane Properties on Fouling and Rejection of Reverse Osmosis and Nanofiltration Membranes Treating Perfluorooctane Sulfonate Containing Wastewater
BW30 | RO | Perﬂuorooctane sulfonate | 13.79 | 4 | 25 | 1 | 10 | 20 | 100 | nan | 3.958182258 | -16.15059 | 53.6 | 428.17 | 0.386 | -2.72 | nan | 6.28 | nan | -0.9998 | 0.6600003 | 99.79 | Effect of Flux (Transmembrane Pressure) and Membrane Properties on Fouling and Rejection of Reverse Osmosis and Nanofiltration Membranes Treating Perfluorooctane Sulfonate Containing Wastewater
BW30 | RO | Perﬂuorooctane sulfonate | 13.79 | 4 | 25 | 96 | 10 | 20 | 100 | nan | 3.958182258 | -16.15059 | 53.6 | 428.17 | 0.386 | -2.72 | nan | 6.28 | nan | -0.9998 | 0.6600003 | 99.83 | Effect of Flux (Transmembrane Pressure) and Membrane Properties on Fouling and Rejection of Reverse Osmosis and Nanofiltration Membranes Treating Perfluorooctane Sulfonate Containing Wastewater
BW30 | RO | Phenol | 20 | 7 | 20 | 0.5 | 0.470565 | 9.8 | 100 | nan | 3.958182258 | -28.92909 | 53.6 | 94.113 | 0.212207 | 10.02 | nan | 1.67 | nan | -0.0009540814 | 1.67 | 69.46 | Comparison of flux behavior and synthetic organic compound removal by forward osmosis and reverse osmosis membranes
BW30 | RO | Sulfamethoxazole | 20 | 7 | 20 | 0.5 | 1.2664 | 9.8 | 100 | nan | 3.958182258 | -28.92909 | 53.6 | 253.283 | 0.3153428 | 1.6 | 5.7 | 0.89 | nan | -1.859097 | -0.1689132 | 92.61 | Comparison of flux behavior and synthetic organic compound removal by forward osmosis and reverse osmosis membranes
BW400 | RO | Bromoform | 4.8 | 8 | 22.5 | 48 | 0.1 | nan | 100 | nan | 2.83 | -28.56925 | 46.5 | 252.731 | 0.2115967 | 14.98 | nan | 2.4 | nan | 0 | 2.4 | 16 | Modeling of RO/NF membrane rejections of PhACs and organic compounds: a statistical analysis
BW400 | RO | Bromoform | 6.2 | 8 | 23 | 48 | 0.1 | nan | 100 | nan | 2.83 | -28.56925 | 46.5 | 252.731 | 0.2115967 | 14.98 | nan | 2.4 | nan | 0 | 2.4 | 15.16 | Rejection of trace organic compounds by high-pressure membranes
BW400 | RO | Bromoform | 6.2 | 8 | 23 | 24 | 0.1 | nan | 100 | nan | 2.83 | -28.56925 | 46.5 | 252.731 | 0.2115967 | 14.98 | nan | 2.4 | nan | 0 | 2.4 | 38.12 | Rejection of trace organic compounds by high-pressure membranes
BW400 | RO | Bromoform | 6.2 | 8 | 23 | 12 | 0.1 | nan | 100 | nan | 2.83 | -28.56925 | 46.5 | 252.731 | 0.2115967 | 14.98 | nan | 2.4 | nan | 0 | 2.4 | 70.08 | Rejection of trace organic compounds by high-pressure membranes
BW400 | RO | Bromoform | 6.2 | 8 | 23 | 6 | 0.1 | nan | 100 | nan | 2.83 | -28.56925 | 46.5 | 252.731 | 0.2115967 | 14.98 | nan | 2.4 | nan | 0 | 2.4 | 86.89 | Rejection of trace organic compounds by high-pressure membranes
BW400 | RO | Bromoform | 6.2 | 8 | 23 | 2 | 0.1 | nan | 100 | nan | 2.83 | -28.56925 | 46.5 | 252.731 | 0.2115967 | 14.98 | nan | 2.4 | nan | 0 | 2.4 | 95.08 | Rejection of trace organic compounds by high-pressure membranes
BW400 | RO | Carbontetrabromide | 4.8 | 8 | 22.5 | 48 | 0.1 | nan | 100 | nan | 2.83 | -28.56925 | 46.5 | 331.627 | 0.2251219 | nan | 0.01 | 3.42 | nan | 1.023293e-08 | 3.42 | 96 | Modeling of RO/NF membrane rejections of PhACs and organic compounds: a statistical analysis
BW400 | RO | Carbontetrachloride | 4.8 | 8 | 22.5 | 48 | 0.1 | nan | 100 | nan | 2.83 | -28.56925 | 46.5 | 153.823 | 0.2248112 | nan | 0.3 | 2.83 | nan | 1.995262e-08 | 2.83 | 78 | Modeling of RO/NF membrane rejections of PhACs and organic compounds: a statistical analysis
BW400 | RO | Chloroform | 4.8 | 8 | 22.5 | 48 | 0.1 | nan | 100 | nan | 2.83 | -28.56925 | 46.5 | 119.378 | 0.2012916 | nan | 1.12 | 1.97 | nan | 1.318257e-07 | 1.97 | 4 | Modeling of RO/NF membrane rejections of PhACs and organic compounds: a statistical analysis
BW400 | RO | Perchloroethylene | 4.8 | 8 | 22.5 | 48 | 0.1 | nan | 100 | nan | 2.83 | -28.56925 | 46.5 | 165.834 | 0.2323297 | nan | 0.11 | 3.4 | nan | 1.28825e-08 | 3.4 | 71 | Modeling of RO/NF membrane rejections of PhACs and organic compounds: a statistical analysis
BW400 | RO | Trichloroethylene | 4.8 | 8 | 22.5 | 48 | 0.1 | nan | 100 | nan | 2.83 | -28.56925 | 46.5 | 131.389 | 0.2148912 | nan | 0.95 | 2.42 | nan | 8.912509e-08 | 2.42 | 0 | Modeling of RO/NF membrane rejections of PhACs and organic compounds: a statistical analysis
BW440 | RO | Carbontetrabromide | 6.2 | 8 | 20 | 96 | 0.1 | nan | 100 | nan | 2.833333 | -26.95889 | 54.3 | 331.627 | 0.2251219 | nan | 0.01 | 3.42 | nan | 1.023293e-08 | 3.42 | 96 | Artiﬁcial neural network models based on QSAR for predicting rejection of neutral organic compounds by polyamide nanoﬁltration and reverse osmosis membranes
BW440 | RO | Carbontetrachloride | 6.2 | 8 | 20 | 96 | 0.1 | nan | 100 | nan | 2.833333 | -26.95889 | 54.3 | 153.823 | 0.2248112 | nan | 0.3 | 2.83 | nan | 1.995262e-08 | 2.83 | 78 | Artiﬁcial neural network models based on QSAR for predicting rejection of neutral organic compounds by polyamide nanoﬁltration and reverse osmosis membranes
BW440 | RO | Chloroform | 6.2 | 8 | 20 | 96 | 0.1 | nan | 100 | nan | 2.833333 | -26.95889 | 54.3 | 119.378 | 0.2012916 | nan | 1.12 | 1.97 | nan | 1.318257e-07 | 1.97 | 4 | Artiﬁcial neural network models based on QSAR for predicting rejection of neutral organic compounds by polyamide nanoﬁltration and reverse osmosis membranes
BW440 | RO | Perchloroethylene | 6.2 | 8 | 20 | 96 | 0.1 | nan | 100 | nan | 2.833333 | -26.95889 | 54.3 | 165.834 | 0.2323297 | nan | 0.11 | 3.4 | nan | 1.28825e-08 | 3.4 | 71 | Artiﬁcial neural network models based on QSAR for predicting rejection of neutral organic compounds by polyamide nanoﬁltration and reverse osmosis membranes
CPA3 | RO | Dexamethasone | 10 | 7 | 25 | 2 | 15 | nan | 100 | nan | 2.779 | -15.00 | 73 | 392.467 | 0.4409416 | 12.13 | nan | 1.83 | nan | -7.413047e-06 | 1.83 | 96.3 | Removal of Glucocorticosteroids and Anesthetics from Water with RO/NF Membranes
CPA3 | RO | Dexamethasone | 10 | 7 | 25 | 4 | 15 | nan | 100 | nan | 2.779 | -15.00 | 73 | 392.467 | 0.4409416 | 12.13 | nan | 1.83 | nan | -7.413047e-06 | 1.83 | 96.6 | Removal of Glucocorticosteroids and Anesthetics from Water with RO/NF Membranes
CPA3 | RO | Dexamethasone | 10 | 7 | 25 | 12 | 15 | nan | 100 | nan | 2.779 | -15.00 | 73 | 392.467 | 0.4409416 | 12.13 | nan | 1.83 | nan | -7.413047e-06 | 1.83 | 96.7 | Removal of Glucocorticosteroids and Anesthetics from Water with RO/NF Membranes
CPA3 | RO | Dexamethasone | 10 | 7 | 25 | 6 | 15 | nan | 100 | nan | 2.779 | -15.00 | 73 | 392.467 | 0.4409416 | 12.13 | nan | 1.83 | nan | -7.413047e-06 | 1.83 | 96.8 | Removal of Glucocorticosteroids and Anesthetics from Water with RO/NF Membranes
CPA3 | RO | Dexamethasone | 10 | 7 | 25 | 8 | 15 | nan | 100 | nan | 2.779 | -15.00 | 73 | 392.467 | 0.4409416 | 12.13 | nan | 1.83 | nan | -7.413047e-06 | 1.83 | 96.8 | Removal of Glucocorticosteroids and Anesthetics from Water with RO/NF Membranes
CPA3 | RO | Dexamethasone | 10 | 7 | 25 | 24 | 15 | nan | 100 | nan | 2.779 | -15.00 | 73 | 392.467 | 0.4409416 | 12.13 | nan | 1.83 | nan | -7.413047e-06 | 1.83 | 97.1 | Removal of Glucocorticosteroids and Anesthetics from Water with RO/NF Membranes
CPA3 | RO | Dexamethasone | 10 | 7 | 25 | 0.5 | 15 | nan | 100 | nan | 2.779 | -15.00 | 73 | 392.467 | 0.4409416 | 12.13 | nan | 1.83 | nan | -7.413047e-06 | 1.83 | 98.2 | Removal of Glucocorticosteroids and Anesthetics from Water with RO/NF Membranes
CPA3 | RO | Hydrocortisone | 10 | 7 | 25 | 2 | 15 | nan | 100 | nan | 2.779 | -15.00 | 73 | 362.466 | 0.4058141 | 12.58 | nan | 1.61 | nan | -2.630261e-06 | 1.61 | 92.2 | Removal of Glucocorticosteroids and Anesthetics from Water with RO/NF Membranes
CPA3 | RO | Hydrocortisone | 10 | 7 | 25 | 6 | 15 | nan | 100 | nan | 2.779 | -15.00 | 73 | 362.466 | 0.4058141 | 12.58 | nan | 1.61 | nan | -2.630261e-06 | 1.61 | 93.6 | Removal of Glucocorticosteroids and Anesthetics from Water with RO/NF Membranes
CPA3 | RO | Hydrocortisone | 10 | 7 | 25 | 4 | 15 | nan | 100 | nan | 2.779 | -15.00 | 73 | 362.466 | 0.4058141 | 12.58 | nan | 1.61 | nan | -2.630261e-06 | 1.61 | 93.9 | Removal of Glucocorticosteroids and Anesthetics from Water with RO/NF Membranes
CPA3 | RO | Hydrocortisone | 10 | 7 | 25 | 8 | 15 | nan | 100 | nan | 2.779 | -15.00 | 73 | 362.466 | 0.4058141 | 12.58 | nan | 1.61 | nan | -2.630261e-06 | 1.61 | 94 | Removal of Glucocorticosteroids and Anesthetics from Water with RO/NF Membranes
CPA3 | RO | Hydrocortisone | 10 | 7 | 25 | 24 | 15 | nan | 100 | nan | 2.779 | -15.00 | 73 | 362.466 | 0.4058141 | 12.58 | nan | 1.61 | nan | -2.630261e-06 | 1.61 | 94.5 | Removal of Glucocorticosteroids and Anesthetics from Water with RO/NF Membranes
CPA3 | RO | Hydrocortisone | 10 | 7 | 25 | 12 | 15 | nan | 100 | nan | 2.779 | -15.00 | 73 | 362.466 | 0.4058141 | 12.58 | nan | 1.61 | nan | -2.630261e-06 | 1.61 | 94.6 | Removal of Glucocorticosteroids and Anesthetics from Water with RO/NF Membranes
CPA3 | RO | Hydrocortisone | 10 | 7 | 25 | 0.5 | 15 | nan | 100 | nan | 2.779 | -15.00 | 73 | 362.466 | 0.4058141 | 12.58 | nan | 1.61 | nan | -2.630261e-06 | 1.61 | 95.8 | Removal of Glucocorticosteroids and Anesthetics from Water with RO/NF Membranes
CPA3 | RO | Lidocaine | 10 | 7 | 25 | 24 | 15 | nan | 100 | nan | 2.779 | -15.00 | 73 | 234.343 | 0.3764145 | 14.23 | 7.928 | 2.44 | nan | 0.8944287 | 2.44 | 77.2 | Removal of Glucocorticosteroids and Anesthetics from Water with RO/NF Membranes
CPA3 | RO | Lidocaine | 10 | 7 | 25 | 4 | 15 | nan | 100 | nan | 2.779 | -15.00 | 73 | 234.343 | 0.3764145 | 14.23 | 7.928 | 2.44 | nan | 0.8944287 | 2.44 | 81.8 | Removal of Glucocorticosteroids and Anesthetics from Water with RO/NF Membranes
CPA3 | RO | Lidocaine | 10 | 7 | 25 | 12 | 15 | nan | 100 | nan | 2.779 | -15.00 | 73 | 234.343 | 0.3764145 | 14.23 | 7.928 | 2.44 | nan | 0.8944287 | 2.44 | 82.5 | Removal of Glucocorticosteroids and Anesthetics from Water with RO/NF Membranes
CPA3 | RO | Lidocaine | 10 | 7 | 25 | 6 | 15 | nan | 100 | nan | 2.779 | -15.00 | 73 | 234.343 | 0.3764145 | 14.23 | 7.928 | 2.44 | nan | 0.8944287 | 2.44 | 82.9 | Removal of Glucocorticosteroids and Anesthetics from Water with RO/NF Membranes
CPA3 | RO | Lidocaine | 10 | 7 | 25 | 8 | 15 | nan | 100 | nan | 2.779 | -15.00 | 73 | 234.343 | 0.3764145 | 14.23 | 7.928 | 2.44 | nan | 0.8944287 | 2.44 | 84 | Removal of Glucocorticosteroids and Anesthetics from Water with RO/NF Membranes
CPA3 | RO | Lidocaine | 10 | 7 | 25 | 2 | 15 | nan | 100 | nan | 2.779 | -15.00 | 73 | 234.343 | 0.3764145 | 14.23 | 7.928 | 2.44 | nan | 0.8944287 | 2.44 | 86.8 | Removal of Glucocorticosteroids and Anesthetics from Water with RO/NF Membranes
CPA3 | RO | Lidocaine | 10 | 7 | 25 | 0.5 | 15 | nan | 100 | nan | 2.779 | -15.00 | 73 | 234.343 | 0.3764145 | 14.23 | 7.928 | 2.44 | nan | 0.8944287 | 2.44 | 98.8 | Removal of Glucocorticosteroids and Anesthetics from Water with RO/NF Membranes
CPA3 | RO | Procaine | 10 | 7 | 25 | 8 | 15 | nan | 100 | nan | 2.779 | -15.00 | 73 | 236.315 | 0.3496446 | nan | 9.04 | 2.14 | nan | 0.9909623 | 0.6456807 | 86 | Removal of Glucocorticosteroids and Anesthetics from Water with RO/NF Membranes
CPA3 | RO | Procaine | 10 | 7 | 25 | 12 | 15 | nan | 100 | nan | 2.779 | -15.00 | 73 | 236.315 | 0.3496446 | nan | 9.04 | 2.14 | nan | 0.9909623 | 0.6456807 | 88.3 | Removal of Glucocorticosteroids and Anesthetics from Water with RO/NF Membranes
CPA3 | RO | Procaine | 10 | 7 | 25 | 6 | 15 | nan | 100 | nan | 2.779 | -15.00 | 73 | 236.315 | 0.3496446 | nan | 9.04 | 2.14 | nan | 0.9909623 | 0.6456807 | 89 | Removal of Glucocorticosteroids and Anesthetics from Water with RO/NF Membranes
CPA3 | RO | Procaine | 10 | 7 | 25 | 4 | 15 | nan | 100 | nan | 2.779 | -15.00 | 73 | 236.315 | 0.3496446 | nan | 9.04 | 2.14 | nan | 0.9909623 | 0.6456807 | 90.4 | Removal of Glucocorticosteroids and Anesthetics from Water with RO/NF Membranes
CPA3 | RO | Procaine | 10 | 7 | 25 | 24 | 15 | nan | 100 | nan | 2.779 | -15.00 | 73 | 236.315 | 0.3496446 | nan | 9.04 | 2.14 | nan | 0.9909623 | 0.6456807 | 91.6 | Removal of Glucocorticosteroids and Anesthetics from Water with RO/NF Membranes
CPA3 | RO | Procaine | 10 | 7 | 25 | 2 | 15 | nan | 100 | nan | 2.779 | -15.00 | 73 | 236.315 | 0.3496446 | nan | 9.04 | 2.14 | nan | 0.9909623 | 0.6456807 | 93.2 | Removal of Glucocorticosteroids and Anesthetics from Water with RO/NF Membranes
CPA3 | RO | Procaine | 10 | 7 | 25 | 0.5 | 15 | nan | 100 | nan | 2.779 | -15.00 | 73 | 236.315 | 0.3496446 | nan | 9.04 | 2.14 | nan | 0.9909623 | 0.6456807 | 99.6 | Removal of Glucocorticosteroids and Anesthetics from Water with RO/NF Membranes
De-DL | RO | 17α-Ethynilestradiol | 6.89 | 6 | 25 | 8 | 0.1 | 22.6 | 260 | 0.45 | 9 | -20.45 | 43.8 | 296.41 | 0.3945213 | 10.33 | nan | 3.67 | 0.01519941 | 0 | 3.8973 | 39.5604 | Removal of antibiotics and estrogens by nanofiltration and reverse osmosis membranes
De-DL | RO | 17β-estradiol | 6.89 | 6 | 25 | 8 | 0.1 | 22.6 | 260 | 0.45 | 9 | -20.45 | 43.8 | 272.388 | 0.3807543 | 10.46 | nan | 4.01 | 0.02367885 | 0 | 3.7455 | 37.3006 | Removal of antibiotics and estrogens by nanofiltration and reverse osmosis membranes
De-DL | NF | 3,5-Dihydroxybenzoic acid | 8 | 6 | 25 | 2 | 0.308242 | 4500 | 260 | 0.45 | 9 | -20.45 | 43.8 | 154.121 | 0.2277472 | 3.96 | nan | 0.86 | 0.2439325 | -0.9909623 | -1.395212 | 44 | Relation between membrane characteristics and performance in nanofiltration
De-DL | NF | 4-Chloro-3-nitrobenzaldehyde | 8 | 6 | 25 | 2 | 0.37112 | 4500 | 260 | 0.45 | 9 | -20.45 | 43.8 | 185.566 | 0.262124 | nan | nan | 2.18 | 0.1743082 | 0 | 2.18 | 14 | Relation between membrane characteristics and performance in nanofiltration
De-DL | NF | 4-Methyl-3-nitrophenol | 8 | 6 | 25 | 2 | 0.306274 | 4500 | 260 | 0.45 | 9 | -20.45 | 43.8 | 153.137 | 0.2506959 | 8.66 | nan | 2.1 | 0.1961586 | -0.002182986 | 2.1 | 5 | Relation between membrane characteristics and performance in nanofiltration
De-DL | NF | Benzonitrile | 8 | 6 | 25 | 2 | 0.206248 | 4500 | 260 | 0.45 | 9 | -20.45 | 43.8 | 103.124 | 0.2322023 | nan | nan | 1.56 | 0.234251 | 0 | 1.56 | 12 | Relation between membrane characteristics and performance in nanofiltration
De-DL | NF | Benzylalcohol | 8 | 6 | 25 | 2 | 0.21628 | 4500 | 260 | 0.45 | 9 | -20.45 | 43.8 | 108.14 | 0.2340807 | 15.4 | nan | 1.1 | 0.2302279 | -3.981072e-10 | 1.1 | 8 | Relation between membrane characteristics and performance in nanofiltration
De-DL | NF | Benzylideneacetone | 8 | 6 | 25 | 2 | 0.292378 | 4500 | 260 | 0.45 | 9 | -20.45 | 43.8 | 146.189 | 0.2856075 | nan | nan | 2.07 | 0.1334563 | 0 | 2.07 | 18 | Relation between membrane characteristics and performance in nanofiltration
De-DL | RO | Bisphenol A | 6.89 | 6 | 25 | 8 | 0.1 | 22.6 | 260 | 0.45 | 9 | -20.45 | 43.8 | 228.291 | 0.3381552 | 9.6 | nan | 3.32 | 0.06177412 | -0.0002 | 4.0449 | 16.0916 | Removal of antibiotics and estrogens by nanofiltration and reverse osmosis membranes
De-DL | NF | Congo red | 8 | 3 | 25 | 2 | 0.139332 | 4500 | 260 | 0.45 | 9 | -20.45 | 43.8 | 696.678 | 1.325 | 9 | nan | 3.61 | 3.780864 | -2 | 2.36 | 93 | Relation between membrane characteristics and performance in nanofiltration
De-DL | NF | Congo red | 8 | 10 | 25 | 2 | 0.139332 | 4500 | 260 | 0.45 | 9 | -20.45 | 43.8 | 696.678 | 1.325 | 9 | nan | 3.61 | 3.780864 | -2 | 2.36 | 96 | Relation between membrane characteristics and performance in nanofiltration
De-DL | RO | Dienestrol | 6.89 | 6 | 25 | 8 | 0.1 | 22.6 | 260 | 0.45 | 9 | -20.45 | 43.8 | 266.1307 | 0.3837782 | 9.1 | nan | 4.832 | 0.02165593 | -0.0012 | 4.8316 | 58.2418 | Removal of antibiotics and estrogens by nanofiltration and reverse osmosis membranes
De-DL | NF | Diphenylaminosulfonic acid | 8 | 3 | 25 | 2 | 0.049856 | 4500 | 260 | 0.45 | 9 | -20.45 | 43.8 | 249.29 | 0.3241826 | -1.33 | nan | 2.39 | 0.07817299 | -0.9999532 | -1.924799 | 31 | Relation between membrane characteristics and performance in nanofiltration
De-DL | NF | Diphenylaminosulfonic acid | 8 | 10 | 25 | 2 | 0.049856 | 4500 | 260 | 0.45 | 9 | -20.45 | 43.8 | 249.29 | 0.3241826 | -1.33 | nan | 2.39 | 0.07817299 | -1 | -1.925 | 95 | Relation between membrane characteristics and performance in nanofiltration
De-DL | NF | Eosin | 8 | 3 | 25 | 2 | 0.1341768 | 4500 | 260 | 0.45 | 9 | -20.45 | 43.8 | 691.859 | 0.55 | 3.67 | nan | 4.297 | 0.04938272 | -0.175 | 4.21 | 88 | Relation between membrane characteristics and performance in nanofiltration
De-DL | NF | Eosin | 8 | 10 | 25 | 2 | 0.1341768 | 4500 | 260 | 0.45 | 9 | -20.45 | 43.8 | 691.859 | 0.55 | 3.67 | nan | 4.297 | 0.04938272 | -1 | 0.83 | 100 | Relation between membrane characteristics and performance in nanofiltration
De-DL | RO | Estriol | 6.89 | 6 | 25 | 8 | 0.1 | 22.6 | 260 | 0.45 | 9 | -20.45 | 43.8 | 288.387 | 0.3750997 | 10.54 | nan | 2.45 | 0.02770398 | 0 | 2.6706 | 45.9812 | Removal of antibiotics and estrogens by nanofiltration and reverse osmosis membranes
De-DL | RO | Estrone | 6.89 | 6 | 25 | 8 | 0.1 | 22.6 | 260 | 0.45 | 9 | -20.45 | 43.8 | 270.372 | 0.3667832 | 10.25 | nan | 3.13 | 0.03419767 | 0 | 4.309 | 32.967 | Removal of antibiotics and estrogens by nanofiltration and reverse osmosis membranes
De-DL | NF | Glutamine | 8 | 3 | 25 | 2 | 0.0292292 | 4500 | 260 | 0.45 | 9 | -20.45 | 43.8 | 146.146 | 0.243765 | 2.27 | nan | -3.64 | 0.2100389 | -0.843022 | -3.800222 | 39 | Relation between membrane characteristics and performance in nanofiltration
De-DL | NF | Glutamine | 8 | 10 | 25 | 2 | 0.0292292 | 4500 | 260 | 0.45 | 9 | -20.45 | 43.8 | 146.146 | 0.243765 | 2.27 | nan | -3.64 | 0.2100389 | -1 | -3.830057 | 31 | Relation between membrane characteristics and performance in nanofiltration
De-DL | NF | Isoleucine | 8 | 3 | 25 | 2 | 0.026235 | 4500 | 260 | 0.45 | 9 | -20.45 | 43.8 | 131.175 | 0.2643565 | 2.17 | 9.13 | -1.7 | 0.1701902 | 0.9999892 | -1.603759 | 59 | Relation between membrane characteristics and performance in nanofiltration
De-DL | NF | Isoleucine | 8 | 10 | 25 | 2 | 0.026235 | 4500 | 260 | 0.45 | 9 | -20.45 | 43.8 | 131.175 | 0.2643565 | 2.17 | 9.13 | -1.7 | 0.1701902 | -1 | -1.796242 | 39 | Relation between membrane characteristics and performance in nanofiltration
De-DL | NF | Janus green | 8 | 3 | 25 | 2 | 0.090992 | 4500 | 260 | 0.45 | 9 | -20.45 | 43.8 | 454.965 | nan | 3.59 | nan | 3.129 | nan | 1.83 | 2.43 | 97 | Relation between membrane characteristics and performance in nanofiltration
De-DL | NF | Janus green | 8 | 10 | 25 | 2 | 0.090992 | 4500 | 260 | 0.45 | 9 | -20.45 | 43.8 | 454.965 | nan | 3.59 | nan | 3.129 | nan | 1 | 3.13 | 100 | Relation between membrane characteristics and performance in nanofiltration
De-DL | NF | Maltose | 8 | 6 | 25 | 2 | 0.684594 | 4500 | 260 | 0.45 | 9 | -20.45 | 43.8 | 342.297 | 0.4772552 | 12.39 | nan | -4.703 | 0.003668383 | -4.073801e-07 | -4.7 | 100 | Relation between membrane characteristics and performance in nanofiltration
De-DL | NF | Methyl Orange | 8 | 3 | 25 | 2 | 0.065466 | 4500 | 260 | 0.45 | 9 | -20.45 | 43.8 | 327.341 | 0.5594081 | -2.86 | 3.58 | 2.61 | 0.05911176 | -0.21 | 2.53 | 90 | Relation between membrane characteristics and performance in nanofiltration
De-DL | NF | Methyl Orange | 8 | 10 | 25 | 2 | 0.065466 | 4500 | 260 | 0.45 | 9 | -20.45 | 43.8 | 327.341 | 0.5594081 | -2.86 | 3.58 | 2.61 | 0.05911176 | -1 | 1.29 | 97 | Relation between membrane characteristics and performance in nanofiltration
De-DL | NF | Methylene Blue | 8 | 3 | 25 | 2 | 0.06397 | 4500 | 260 | 0.45 | 9 | -20.45 | 43.8 | 319.861 | 0.3917938 | 2.44 | nan | 2.613 | 0.01673069 | 1.21 | 2.52 | 62 | Relation between membrane characteristics and performance in nanofiltration
De-DL | NF | Methylene Blue | 8 | 10 | 25 | 2 | 0.06397 | 4500 | 260 | 0.45 | 9 | -20.45 | 43.8 | 319.861 | 0.3917938 | 2.44 | nan | 2.613 | 0.01673069 | 1 | 2.61 | 100 | Relation between membrane characteristics and performance in nanofiltration
De-DL | NF | Neutral red | 8 | 3 | 25 | 2 | 0.057756 | 4500 | 260 | 0.45 | 9 | -20.45 | 43.8 | 288.782 | 0.65 | 5.1 | nan | 3.22 | 0.1975309 | 1.04 | 3.22 | 80 | Relation between membrane characteristics and performance in nanofiltration
De-DL | NF | Neutral red | 8 | 10 | 25 | 2 | 0.057756 | 4500 | 260 | 0.45 | 9 | -20.45 | 43.8 | 288.782 | 0.65 | 5.1 | nan | 3.22 | 0.1975309 | 0 | 3.22 | 66 | Relation between membrane characteristics and performance in nanofiltration
De-DL | NF | Patent Blue | 8 | 3 | 25 | 2 | 0.113332 | 4500 | 260 | 0.45 | 9 | -20.45 | 43.8 | 566.677 | 1.13 | -2.74 | 4.91 | -1.99 | 2.283457 | 0.94 | -0.07 | 93 | Relation between membrane characteristics and performance in nanofiltration
De-DL | NF | Patent Blue | 8 | 10 | 25 | 2 | 0.113332 | 4500 | 260 | 0.45 | 9 | -20.45 | 43.8 | 566.677 | 1.13 | -2.74 | 4.91 | -1.99 | 2.283457 | -1 | -2.71 | 96 | Relation between membrane characteristics and performance in nanofiltration
De-DL | NF | Phenylalanine | 8 | 3 | 25 | 2 | 0.0330384 | 4500 | 260 | 0.45 | 9 | -20.45 | 43.8 | 165.192 | 0.2723855 | 2.2 | 9.08 | -1.38 | 0.1557873 | 0.9999887 | -1.326947 | 39 | Relation between membrane characteristics and performance in nanofiltration
De-DL | NF | Phenylalanine | 8 | 10 | 25 | 2 | 0.0330384 | 4500 | 260 | 0.45 | 9 | -20.45 | 43.8 | 165.192 | 0.2723855 | 2.2 | 9.08 | -1.38 | 0.1557873 | -1 | -1.433054 | 84 | Relation between membrane characteristics and performance in nanofiltration
De-DL | NF | p-Tolualdehyde | 8 | 6 | 25 | 2 | 0.240302 | 4500 | 260 | 0.45 | 9 | -20.45 | 43.8 | 120.151 | 0.253089 | nan | nan | 2.26 | 0.1914763 | 0 | 2.26 | 14 | Relation between membrane characteristics and performance in nanofiltration
De-DL | NF | Raffinose | 8 | 6 | 25 | 2 | 1.008876 | 4500 | 260 | 0.45 | 9 | -20.45 | 43.8 | 504.438 | 0.4241516 | 12.81 | nan | -5.104 | 0.003299465 | -1.548816e-07 | -5.104 | 100 | Relation between membrane characteristics and performance in nanofiltration
De-DL | NF | Serine | 8 | 3 | 25 | 2 | 0.0210186 | 4500 | 260 | 0.45 | 9 | -20.45 | 43.8 | 105.093 | 0.1782033 | 2.21 | 9.15 | -3.07 | 0.364807 | 0.9999906 | -2.76105 | 26 | Relation between membrane characteristics and performance in nanofiltration
De-DL | NF | Serine | 8 | 10 | 25 | 2 | 0.0210186 | 4500 | 260 | 0.45 | 9 | -20.45 | 43.8 | 105.093 | 0.1782033 | 2.21 | 9.15 | -3.07 | 0.364807 | -1 | -3.378953 | 52 | Relation between membrane characteristics and performance in nanofiltration
De-DL | RO | Sulfachloropyridazine | 6.89 | 6 | 25 | 8 | 0.1 | 22.6 | 260 | 0.45 | 9 | -20.45 | 43.8 | 284.728 | 0.3240632 | 5.9 | nan | 1.02 | 0.07832142 | -0.2024 | 0.7673 | 69.4727 | Removal of antibiotics and estrogens by nanofiltration and reverse osmosis membranes
De-DL | RO | Sulfadiazine | 6.89 | 6 | 25 | 8 | 0.1 | 22.6 | 260 | 0.45 | 9 | -20.45 | 43.8 | 250.283 | 0.3093116 | 6.36 | nan | -0.09 | 0.09774433 | -0.0927 | 0.3499 | 47.755 | Removal of antibiotics and estrogens by nanofiltration and reverse osmosis membranes
De-DL | RO | Sulfamerazine | 6.89 | 6 | 25 | 8 | 0.1 | 22.6 | 260 | 0.45 | 9 | -20.45 | 43.8 | 264.31 | 0.3443207 | 7.35 | nan | 0.14 | 0.05515119 | -0.0924 | 0.4815 | 54.9818 | Removal of antibiotics and estrogens by nanofiltration and reverse osmosis membranes
De-DL | RO | Sulfamethazine | 6.89 | 6 | 25 | 8 | 0.1 | 22.6 | 260 | 0.45 | 9 | -20.45 | 43.8 | 278.337 | 0.3369726 | 2.65 | 7.65 | 0.89 | 0.06308735 | -0.092 | 0.613 | 58.5292 | Removal of antibiotics and estrogens by nanofiltration and reverse osmosis membranes
De-DL | RO | Sulfamethizole | 6.89 | 6 | 25 | 8 | 0.1 | 22.6 | 260 | 0.45 | 9 | -20.45 | 43.8 | 270.339 | 0.3186986 | 2.1 | 5.3 | 0.54 | 0.0851361 | -0.9898 | -0.6956 | 29.0673 | Removal of antibiotics and estrogens by nanofiltration and reverse osmosis membranes
De-DL | RO | Sulfamethizole | 6.89 | 6 | 25 | 8 | 0.1 | 22.6 | 260 | 0.45 | 9 | -20.45 | 43.8 | 270.339 | 0.3186986 | 2.1 | 5.3 | 0.54 | 0.0851361 | -0.9898 | -0.6956 | 76.8721 | Removal of antibiotics and estrogens by nanofiltration and reverse osmosis membranes
De-DL | RO | Sulfamethoxazole | 6.89 | 6 | 25 | 8 | 0.1 | 22.6 | 260 | 0.45 | 9 | -20.45 | 43.8 | 253.283 | 0.3153428 | 1.6 | 5.7 | 0.89 | 0.08954357 | -0.5794 | 0.4777 | 60.6467 | Removal of antibiotics and estrogens by nanofiltration and reverse osmosis membranes
De-DL | RO | Sulfamethoxypyridazine | 6.89 | 6 | 25 | 8 | 0.1 | 22.6 | 260 | 0.45 | 9 | -20.45 | 43.8 | 280.063 | 0.3384329 | 6.84 | 2.02 | 0.466 | 0.06146779 | -0.125 | 0.4147 | 41.3283 | Removal of antibiotics and estrogens by nanofiltration and reverse osmosis membranes
De-DL | RO | Sulfamonomethoxine | 6.89 | 6 | 25 | 8 | 0.1 | 22.6 | 260 | 0.45 | 9 | -20.45 | 43.8 | 280.31 | 0.3384329 | 7.15 | 2.49 | 0.74 | 0.06146779 | -0.066 | 0.7133 | 68.5068 | Removal of antibiotics and estrogens by nanofiltration and reverse osmosis membranes
De-DL | NF | Tryptophane | 8 | 3 | 25 | 2 | 0.0408458 | 4500 | 260 | 0.45 | 9 | -20.45 | 43.8 | 204.229 | 0.2924204 | 2.38 | 9.39 | -1.06 | 0.1226238 | 0.9999962 | -1.06 | 36 | Relation between membrane characteristics and performance in nanofiltration
De-DL | NF | Tryptophane | 8 | 10 | 25 | 2 | 0.0408458 | 4500 | 260 | 0.45 | 9 | -20.45 | 43.8 | 204.229 | 0.2924204 | 2.38 | 9.39 | -1.06 | 0.1226238 | -1 | -1.06 | 91 | Relation between membrane characteristics and performance in nanofiltration
De-DL | NF | Xylitol | 8 | 6 | 25 | 2 | 0.304292 | 4500 | 260 | 0.45 | 9 | -20.45 | 43.8 | 152.146 | 0.2463767 | 11.3 | nan | -2.56 | 0.2047529 | -5.011847e-06 | -2.56 | 42 | Relation between membrane characteristics and performance in nanofiltration
De-DL | NF | Xylose | 8 | 6 | 25 | 2 | 0.30026 | 4500 | 260 | 0.45 | 9 | -20.45 | 43.8 | 150.13 | 0.2271758 | 12.14 | nan | -2.39 | 0.2451882 | -7.244354e-07 | -2.39 | 100 | Relation between membrane characteristics and performance in nanofiltration
De-HL | NF | 2-(1H)-Quinoline | 5 | 7 | 20 | 96 | 0.002 | nan | 300 | 0.45 | 11.4 | -13.98 | 47.1 | 95.101 | 0.1826189 | 12.02 | nan | 1.26 | 0.3530501 | -9.549835e-06 | 1.26 | 21 | Artiﬁcial neural network models based on QSAR for predicting rejection of neutral organic compounds by polyamide nanoﬁltration and reverse osmosis membranes
De-HL | NF | 2-(2-Butoxyethoxy)ethanol | 8 | 7 | 20 | 0.5 | 0.162229 | nan | 300 | 0.45 | 11.4 | -13.98 | 47.1 | 162.229 | 0.3154285 | 14.37 | nan | 0.56 | 0.08942961 | -4.265795e-08 | 0.56 | 81.59 | Removal of organic contaminants by RO and NF membranes
De-HL | NF | 2-Ethoxyethanol | 5 | 7 | 20 | 96 | 0.002 | nan | 300 | 0.45 | 11.4 | -13.98 | 47.1 | 90.122 | 0.2248911 | 14.8 | nan | -0.32 | 0.2502421 | -1.584893e-08 | -0.32 | 38 | Artiﬁcial neural network models based on QSAR for predicting rejection of neutral organic compounds by polyamide nanoﬁltration and reverse osmosis membranes
De-HL | NF | 2-Methoxyethanol | 5 | 7 | 20 | 96 | 0.002 | nan | 300 | 0.45 | 11.4 | -13.98 | 47.1 | 76.095 | 0.1994778 | 14.8 | nan | -0.77 | 0.3099328 | -1.584893e-08 | -0.77 | 25 | Artiﬁcial neural network models based on QSAR for predicting rejection of neutral organic compounds by polyamide nanoﬁltration and reverse osmosis membranes
De-HL | NF | 3,5-Dihydroxybenzoic acid | 8 | 6 | 25 | 2 | 0.308242 | 4500 | 300 | 0.45 | 11.4 | -13.98 | 47.1 | 154.121 | 0.2277472 | 3.96 | nan | 0.86 | 0.2439325 | -0.9909623 | -1.395212 | 33 | Relation between membrane characteristics and performance in nanofiltration
De-HL | NF | 4-Chloro-3-nitrobenzaldehyde | 8 | 6 | 25 | 2 | 0.308242 | 4500 | 300 | 0.45 | 11.4 | -13.98 | 47.1 | 185.566 | 0.262124 | nan | nan | 2.18 | 0.1743082 | 0 | 2.18 | 14 | Relation between membrane characteristics and performance in nanofiltration
De-HL | NF | 4-Methyl-3-nitrophenol | 8 | 6 | 25 | 2 | 0.306274 | 4500 | 300 | 0.45 | 11.4 | -13.98 | 47.1 | 153.137 | 0.2506959 | 8.66 | nan | 2.1 | 0.1961586 | -0.002182986 | 2.1 | 0 | Relation between membrane characteristics and performance in nanofiltration
De-HL | NF | Aminopyrine | 5 | 7 | 20 | 96 | 0.002 | nan | 300 | 0.45 | 11.4 | -13.98 | 47.1 | 231.299 | 0.3451726 | 5 | nan | 1 | 0.05426563 | -0.990099 | 1.086808 | 97.7 | Artiﬁcial neural network models based on QSAR for predicting rejection of neutral organic compounds by polyamide nanoﬁltration and reverse osmosis membranes
De-HL | NF | Aminopyrine | 5 | 8 | 20 | 0.5 | 0.002 | 200 | 300 | 0.45 | 11.4 | -13.98 | 47.1 | 231.299 | 0.3451726 | 5 | nan | 1 | 0.05426563 | -0.999001 | 1.087589 | 88.3 | Influence of membrane fouling by (pretreated) surface water on rejection of pharmaceutically active compounds (PhACs) by nanofilltration membranes
De-HL | NF | Ampicillin | 5 | 7 | 25 | 0.5 | 0.02 | 212.5 | 300 | 0.45 | 11.4 | -13.98 | 47.1 | 349.412 | 0.3887097 | 2.5 | 7.3 | 1.35 | 0.01855059 | -0.9998422 | -2.208809 | 92.793 | Role of membrane and compound properties in affecting the rejection of pharmaceuticals by different RO/NF membranes
De-HL | NF | Ampicillin | 5 | 7 | 25 | 24 | 0.02 | 212.5 | 300 | 0.45 | 11.4 | -13.98 | 47.1 | 349.412 | 0.3887097 | 2.5 | 7.3 | 1.35 | 0.01855059 | -0.9998422 | -2.208809 | 97.477 | Role of membrane and compound properties in affecting the rejection of pharmaceuticals by different RO/NF membranes
De-HL | NF | Antipyrine | 5 | 7 | 20 | 96 | 0.002 | nan | 300 | 0.45 | 11.4 | -13.98 | 47.1 | 188.23 | 0.3019456 | 1.4 | nan | 0.38 | 0.1082475 | -0.9999975 | 0.7200128 | 74.8 | Artiﬁcial neural network models based on QSAR for predicting rejection of neutral organic compounds by polyamide nanoﬁltration and reverse osmosis membranes
De-HL | NF | Antipyrine | 5 | 7 | 20 | 96 | 0.002 | nan | 300 | 0.45 | 11.4 | -13.98 | 47.1 | 188.23 | 0.3019456 | 1.4 | nan | 0.38 | 0.1082475 | -0.9999975 | 0.7200128 | 74.8 | Artiﬁcial neural network models based on QSAR for predicting rejection of neutral organic compounds by polyamide nanoﬁltration and reverse osmosis membranes
De-HL | NF | Atenolol | 5 | 8 | 20 | 0.5 | 0.002 | 200 | 300 | 0.45 | 11.4 | -13.98 | 47.1 | 266.341 | 0.3846049 | nan | 9.58 | 0.16 | 0.0211186 | 0.9743714 | -2.280679 | 79.51 | Influence of membrane fouling by (pretreated) surface water on rejection of pharmaceutically active compounds (PhACs) by nanofilltration membranes
De-HL | NF | Benzonitrile | 8 | 6 | 25 | 2 | 0.206248 | 4500 | 300 | 0.45 | 11.4 | -13.98 | 47.1 | 103.124 | 0.2322023 | nan | nan | 1.56 | 0.234251 | 0 | 1.56 | 5 | Relation between membrane characteristics and performance in nanofiltration
De-HL | NF | Benzylalcohol | 8 | 6 | 25 | 2 | 0.21628 | 4500 | 300 | 0.45 | 11.4 | -13.98 | 47.1 | 108.14 | 0.2340807 | 15.4 | nan | 1.1 | 0.2302279 | -3.981072e-10 | 1.1 | 9 | Relation between membrane characteristics and performance in nanofiltration
De-HL | NF | Benzylideneacetone | 8 | 6 | 25 | 2 | 0.292378 | 4500 | 300 | 0.45 | 11.4 | -13.98 | 47.1 | 146.189 | 0.2856075 | nan | nan | 2.07 | 0.1334563 | 0 | 2.07 | 17 | Relation between membrane characteristics and performance in nanofiltration
De-HL | NF | Bezafibrate | 5 | 8 | 20 | 0.5 | 0.002 | 200 | 300 | 0.45 | 11.4 | -13.98 | 47.1 | 361.825 | 0.4318375 | 3.29 | nan | 3.8 | 0.001629019 | -0.9999805 | 0.5729701 | 88.9 | Influence of membrane fouling by (pretreated) surface water on rejection of pharmaceutically active compounds (PhACs) by nanofilltration membranes
De-HL | NF | caffeine | 13 | 6 | 22 | 1 | 10 | nan | 300 | nan | 11.4 | -35.3 | 47.1 | 194.194 | 0.3016074 | 10.4 | nan | -0.07 | nan | 0 | -0.5456 | 75.2749 | Removal of pharmaceutically active compounds from water sources using nanofiltration and reverse osmosis membranes: Comparison of removal efficiencies and in-depth analysis of rejection mechanisms
De-HL | NF | caffeine | 13 | 8 | 22 | 1 | 10 | nan | 300 | nan | 11.4 | -35.3 | 47.1 | 194.194 | 0.3016074 | 10.4 | nan | -0.07 | nan | 0 | -0.5456 | 73.9109 | Removal of pharmaceutically active compounds from water sources using nanofiltration and reverse osmosis membranes: Comparison of removal efficiencies and in-depth analysis of rejection mechanisms
De-HL | NF | Caprolactam | 8 | 7 | 20 | 0.5 | 0.11316 | nan | 300 | 0.45 | 11.4 | -13.98 | 47.1 | 113.16 | 0.2440615 | nan | 16.61 | -0.19 | 0.2094355 | 1 | -0.19 | 82.85 | Removal of organic contaminants by RO and NF membranes
De-HL | NF | Carbamazepine | 5 | 7 | 20 | 96 | 0.002 | nan | 300 | 0.45 | 11.4 | -13.98 | 47.1 | 236.274 | 0.3334517 | 13.9 | nan | 2.45 | 0.06707909 | 0 | 2.45 | 95 | Artiﬁcial neural network models based on QSAR for predicting rejection of neutral organic compounds by polyamide nanoﬁltration and reverse osmosis membranes
De-HL | NF | Carbamazepine | 5 | 8 | 20 | 0.5 | 0.002 | 200 | 300 | 0.45 | 11.4 | -13.98 | 47.1 | 236.274 | 0.3334517 | 13.9 | nan | 2.45 | 0.06707909 | 0 | 2.45 | 82.01 | Influence of membrane fouling by (pretreated) surface water on rejection of pharmaceutically active compounds (PhACs) by nanofilltration membranes
De-HL | NF | Carbamazepine | 5 | 7 | 25 | 24 | 0.02 | 212.5 | 300 | 0.45 | 11.4 | -13.98 | 47.1 | 236.274 | 0.3334517 | 13.9 | nan | 2.45 | 0.06707909 | 0 | 2.45 | 72.793 | Role of membrane and compound properties in affecting the rejection of pharmaceuticals by different RO/NF membranes
De-HL | NF | Carbamazepine | 5 | 7 | 25 | 0.5 | 0.02 | 212.5 | 300 | 0.45 | 11.4 | -13.98 | 47.1 | 236.274 | 0.3334517 | 13.9 | nan | 2.45 | 0.06707909 | 0 | 2.45 | 82.342 | Role of membrane and compound properties in affecting the rejection of pharmaceuticals by different RO/NF membranes
De-HL | NF | carbamazepine | 5 | 6 | 20 | 6 | 1 | 35 | 300 | nan | 11.4 | -35.3 | 47.1 | 236.274 | 0.3334517 | 13.9 | nan | 2.45 | nan | 0 | 2.766 | 19.1 | Fit-for-Purpose Design of Nanofiltration Membranes for Simultaneous Nutrient Recovery and Micropollutant Removal
De-HL | NF | Cephalexin | 5 | 7 | 25 | 0.5 | 0.02 | 212.5 | 300 | 0.45 | 11.4 | -13.98 | 47.1 | 365.411 | 0.3912531 | 2.53 | 7.14 | 0.65 | 0.01704297 | -0.9999193 | -3.423892 | 94.054 | Role of membrane and compound properties in affecting the rejection of pharmaceuticals by different RO/NF membranes
De-HL | NF | Cephalexin | 5 | 7 | 25 | 24 | 0.02 | 212.5 | 300 | 0.45 | 11.4 | -13.98 | 47.1 | 365.411 | 0.3912531 | 2.53 | 7.14 | 0.65 | 0.01704297 | -0.9999193 | -3.423892 | 95.135 | Role of membrane and compound properties in affecting the rejection of pharmaceuticals by different RO/NF membranes
De-HL | NF | Chloramphenicol | 5 | 7 | 25 | 24 | 0.02 | 212.5 | 300 | 0.45 | 11.4 | -13.98 | 47.1 | 323.132 | 0.356761 | 11.03 | nan | 1.1 | 0.04293095 | -9.331672e-05 | 1.1 | 72.973 | Role of membrane and compound properties in affecting the rejection of pharmaceuticals by different RO/NF membranes
De-HL | NF | Chloramphenicol | 5 | 7 | 25 | 0.5 | 0.02 | 212.5 | 300 | 0.45 | 11.4 | -13.98 | 47.1 | 323.132 | 0.356761 | 11.03 | nan | 1.1 | 0.04293095 | -9.331672e-05 | 1.1 | 75.495 | Role of membrane and compound properties in affecting the rejection of pharmaceuticals by different RO/NF membranes
De-HL | NF | Ciprofloxacin | 15 | 7 | 20 | 0.5 | 10 | nan | 300 | 0.45 | 11.4 | -13.98 | 47.1 | 331.347 | 0.3689424 | 6.16 | 8.62 | 0.28 | 0.03244607 | 0.7009063 | -1.966891 | 98.2 | Effect of water matrices on removal of veterinary pharmaceuticals by nanofiltration and reverse osmosis membranes
De-HL | NF | Ciprofloxacin | 5 | 7 | 25 | 24 | 0.02 | 212.5 | 300 | 0.45 | 11.4 | -13.98 | 47.1 | 331.347 | 0.3689424 | 6.16 | 8.62 | 0.28 | 0.03244607 | 0.7009063 | -1.966891 | 94.054 | Role of membrane and compound properties in affecting the rejection of pharmaceuticals by different RO/NF membranes
De-HL | NF | Ciprofloxacin | 5 | 7 | 25 | 0.5 | 0.02 | 212.5 | 300 | 0.45 | 11.4 | -13.98 | 47.1 | 331.347 | 0.3689424 | 6.16 | 8.62 | 0.28 | 0.03244607 | 0.7009063 | -1.966891 | 99.279 | Role of membrane and compound properties in affecting the rejection of pharmaceuticals by different RO/NF membranes
De-HL | NF | Clenbuterol | 5 | 8 | 20 | 0.5 | 0.002 | 200 | 300 | 0.45 | 11.4 | -13.98 | 47.1 | 277.195 | 0.342564 | nan | 13.29 | 2.2 | 0.05699993 | 0.9999949 | 0.06000926 | 78.34 | Influence of membrane fouling by (pretreated) surface water on rejection of pharmaceutically active compounds (PhACs) by nanofilltration membranes
De-HL | NF | Clofibric acid | 5 | 8 | 20 | 0.5 | 0.002 | 200 | 300 | 0.45 | 11.4 | -13.98 | 47.1 | 214.648 | 0.3149382 | 3.12 | nan | 2.57 | 0.09008243 | -0.9999868 | -0.2271864 | 86.34 | Influence of membrane fouling by (pretreated) surface water on rejection of pharmaceutically active compounds (PhACs) by nanofilltration membranes
De-HL | NF | Clofibric acid | 5 | 7 | 25 | 0.5 | 0.02 | 212.5 | 300 | 0.45 | 11.4 | -13.98 | 47.1 | 214.648 | 0.3149382 | 3.12 | nan | 2.57 | 0.09008243 | -0.9998682 | -0.2268546 | 91.171 | Role of membrane and compound properties in affecting the rejection of pharmaceuticals by different RO/NF membranes
De-HL | NF | Clofibric acid | 5 | 7 | 25 | 24 | 0.02 | 212.5 | 300 | 0.45 | 11.4 | -13.98 | 47.1 | 214.648 | 0.3149382 | 3.12 | nan | 2.57 | 0.09008243 | -0.9998682 | -0.2268546 | 91.712 | Role of membrane and compound properties in affecting the rejection of pharmaceuticals by different RO/NF membranes
De-HL | NF | Congo red | 8 | 3 | 25 | 2 | 0.139332 | 4500 | 300 | 0.45 | 11.4 | -13.98 | 47.1 | 696.678 | 1.325 | 9 | nan | 3.61 | 3.780864 | -2 | 2.36 | 84 | Relation between membrane characteristics and performance in nanofiltration
De-HL | NF | Congo red | 8 | 10 | 25 | 2 | 0.139332 | 4500 | 300 | 0.45 | 11.4 | -13.98 | 47.1 | 696.678 | 1.325 | 9 | nan | 3.61 | 3.780864 | -2 | 2.36 | 97 | Relation between membrane characteristics and performance in nanofiltration
De-HL | NF | Creatine | 8 | 7 | 20 | 0.5 | 0.131135 | nan | 300 | 0.45 | 11.4 | -13.98 | 47.1 | 131.135 | 0.2224064 | 3.8 | 12.7 | -3.72 | 0.2557968 | 0.9936934 | -3.973079 | 96.65 | Removal of organic contaminants by RO and NF membranes
De-HL | NF | Cyclophosphamide | 5 | 7 | 20 | 96 | 0.002 | nan | 300 | 0.45 | 11.4 | -13.98 | 47.1 | 261.089 | 0.3437207 | nan | 2.84 | 0.63 | 0.0557792 | 6.917831e-05 | 0.63 | 96.5 | Artiﬁcial neural network models based on QSAR for predicting rejection of neutral organic compounds by polyamide nanoﬁltration and reverse osmosis membranes
De-HL | NF | Cyclophosphamide | 5 | 8 | 20 | 0.5 | 0.002 | 200 | 300 | 0.45 | 11.4 | -13.98 | 47.1 | 261.089 | 0.3437207 | nan | 2.84 | 0.63 | 0.0557792 | 6.918262e-06 | 0.63 | 84.26 | Influence of membrane fouling by (pretreated) surface water on rejection of pharmaceutically active compounds (PhACs) by nanofilltration membranes
De-HL | NF | Dexamethasone | 15 | 7 | 20 | 0.5 | 10 | nan | 300 | 0.45 | 11.4 | -13.98 | 47.1 | 392.467 | 0.4409416 | 12.13 | nan | 1.83 | 0.0004052083 | -7.413047e-06 | 1.83 | 100 | Effect of water matrices on removal of veterinary pharmaceuticals by nanofiltration and reverse osmosis membranes
De-HL | NF | Diclofenac | 5 | 8 | 20 | 0.5 | 0.002 | 200 | 300 | 0.45 | 11.4 | -13.98 | 47.1 | 296.153 | 0.3476932 | 4.15 | nan | 4.51 | 0.05168732 | -0.9998588 | 2.186976 | 86.64 | Influence of membrane fouling by (pretreated) surface water on rejection of pharmaceutically active compounds (PhACs) by nanofilltration membranes
De-HL | NF | Diclofenac | 5 | 7 | 25 | 24 | 0.02 | 212.5 | 300 | 0.45 | 11.4 | -13.98 | 47.1 | 296.153 | 0.3476932 | 4.15 | nan | 4.51 | 0.05168732 | -0.9985895 | 2.189925 | 89.369 | Role of membrane and compound properties in affecting the rejection of pharmaceuticals by different RO/NF membranes
De-HL | NF | Diclofenac | 5 | 7 | 25 | 0.5 | 0.02 | 212.5 | 300 | 0.45 | 11.4 | -13.98 | 47.1 | 296.153 | 0.3476932 | 4.15 | nan | 4.51 | 0.05168732 | -0.9985895 | 2.189925 | 97.477 | Role of membrane and compound properties in affecting the rejection of pharmaceuticals by different RO/NF membranes
De-HL | NF | diclofenac sodium | 5 | 6 | 20 | 6 | 1 | 35 | 300 | nan | 11.4 | -35.3 | 47.1 | 316.9986282 | 0.364578 | 4.01 | -1.08 | 4.259 | nan | -0.9899 | 2.2739 | 56.5 | Fit-for-Purpose Design of Nanofiltration Membranes for Simultaneous Nutrient Recovery and Micropollutant Removal
De-HL | NF | Diltiazem | 5 | 7 | 25 | 24 | 0.02 | 212.5 | 300 | 0.45 | 11.4 | -13.98 | 47.1 | 414.527 | 0.4685467 | nan | 8.06 | 2.7 | 0.001698672 | 0.9198817 | 1.227721 | 97.477 | Role of membrane and compound properties in affecting the rejection of pharmaceuticals by different RO/NF membranes
De-HL | NF | Diltiazem | 5 | 7 | 25 | 0.5 | 0.02 | 212.5 | 300 | 0.45 | 11.4 | -13.98 | 47.1 | 414.527 | 0.4685467 | nan | 8.06 | 2.7 | 0.001698672 | 0.9198817 | 1.227721 | 99.82 | Role of membrane and compound properties in affecting the rejection of pharmaceuticals by different RO/NF membranes
De-HL | NF | Diphenylaminosulfonic acid | 8 | 3 | 25 | 2 | 0.049856 | 4500 | 300 | 0.45 | 11.4 | -13.98 | 47.1 | 249.29 | 0.3241826 | -1.33 | nan | 2.39 | 0.07817299 | -0.9999532 | -1.924799 | 74 | Relation between membrane characteristics and performance in nanofiltration
De-HL | NF | Diphenylaminosulfonic acid | 8 | 10 | 25 | 2 | 0.049856 | 4500 | 300 | 0.45 | 11.4 | -13.98 | 47.1 | 249.29 | 0.3241826 | -1.33 | nan | 2.39 | 0.07817299 | -1 | -1.925 | 99 | Relation between membrane characteristics and performance in nanofiltration
De-HL | NF | Eosin | 8 | 3 | 25 | 2 | 0.1341768 | 4500 | 300 | 0.45 | 11.4 | -13.98 | 47.1 | 691.859 | 0.55 | 3.67 | nan | 4.297 | 0.04938272 | -0.175 | 4.21 | 100 | Relation between membrane characteristics and performance in nanofiltration
De-HL | NF | Eosin | 8 | 10 | 25 | 2 | 0.1341768 | 4500 | 300 | 0.45 | 11.4 | -13.98 | 47.1 | 691.859 | 0.55 | 3.67 | nan | 4.297 | 0.04938272 | -1 | 0.83 | 99 | Relation between membrane characteristics and performance in nanofiltration
De-HL | NF | Erythromycin | 5 | 7 | 25 | 24 | 0.02 | 212.5 | 300 | 0.45 | 11.4 | -13.98 | 47.1 | 733.937 | 0.67972 | nan | 8.9 | 3.06 | 0.260599 | 0.9875673 | 0.8153602 | 99.459 | Role of membrane and compound properties in affecting the rejection of pharmaceuticals by different RO/NF membranes
De-HL | NF | Erythromycin | 5 | 7 | 25 | 0.5 | 0.02 | 212.5 | 300 | 0.45 | 11.4 | -13.98 | 47.1 | 733.937 | 0.67972 | nan | 8.9 | 3.06 | 0.260599 | 0.9875673 | 0.8153602 | 100 | Role of membrane and compound properties in affecting the rejection of pharmaceuticals by different RO/NF membranes
De-HL | NF | Febantel | 15 | 7 | 20 | 0.5 | 10 | nan | 300 | 0.45 | 11.4 | -13.98 | 47.1 | 446.485 | 0.4785914 | nan | 7.6 | 1.95 | 0.004036879 | 0.79924 | 2.441644 | 100 | Effect of water matrices on removal of veterinary pharmaceuticals by nanofiltration and reverse osmosis membranes
De-HL | NF | Fenoprofen | 5 | 8 | 20 | 0.5 | 0.002 | 200 | 300 | 0.45 | 11.4 | -13.98 | 47.1 | 242.274 | 0.352563 | 4.5 | nan | 3.1 | 0.04688376 | -0.9996839 | 0.8449234 | 73.77 | Influence of membrane fouling by (pretreated) surface water on rejection of pharmaceutically active compounds (PhACs) by nanofilltration membranes
De-HL | NF | Formaldehyde | 8 | 7 | 20 | 0.5 | 0.030026 | nan | 300 | 0.45 | 11.4 | -13.98 | 47.1 | 30.026 | 0.1273761 | 13.27 | nan | 0.35 | 0.5140057 | -5.370315e-07 | 0.35 | 3.35 | Removal of organic contaminants by RO and NF membranes
De-HL | NF | Gemfibrozil | 5 | 8 | 20 | 0.5 | 0.002 | 200 | 300 | 0.45 | 11.4 | -13.98 | 47.1 | 250.338 | 0.388454 | 4.5 | nan | 4.39 | 0.01870573 | -0.9996839 | 2.343566 | 83.02 | Influence of membrane fouling by (pretreated) surface water on rejection of pharmaceutically active compounds (PhACs) by nanofilltration membranes
De-HL | NF | Gemfibrozil | 5 | 7 | 25 | 24 | 0.02 | 212.5 | 300 | 0.45 | 11.4 | -13.98 | 47.1 | 250.338 | 0.388454 | 4.5 | nan | 4.39 | 0.01870573 | -0.9968477 | 2.349372 | 95.856 | Role of membrane and compound properties in affecting the rejection of pharmaceuticals by different RO/NF membranes
De-HL | NF | Gemfibrozil | 5 | 7 | 25 | 0.5 | 0.02 | 212.5 | 300 | 0.45 | 11.4 | -13.98 | 47.1 | 250.338 | 0.388454 | 4.5 | nan | 4.39 | 0.01870573 | -0.9968477 | 2.349372 | 99.279 | Role of membrane and compound properties in affecting the rejection of pharmaceuticals by different RO/NF membranes
De-HL | NF | Glucose | 5 | 7 | 20 | 96 | 0.002 | nan | 300 | 0.45 | 11.4 | -13.98 | 47.1 | 180.156 | 0.2515616 | 12.45 | nan | -3.24 | 0.1944582 | -3.548121e-06 | -3.24 | 90 | Artiﬁcial neural network models based on QSAR for predicting rejection of neutral organic compounds by polyamide nanoﬁltration and reverse osmosis membranes
De-HL | NF | glucose | 1 | 7 | 25 | 12 | 10 | 68 | 300 | 0.45 | 11.4 | -13.98 | 47.1 | 180.156 | 0.2515616 | 12.45 | nan | -3.24 | 0.1944582 | -3.548121e-06 | -3.24 | 70.6458 | Role of membrane and compound properties in affecting the rejection of pharmaceuticals by different RO/NF membranes
De-HL | NF | glucose | 1.5 | 7 | 25 | 12 | 10 | 102 | 300 | 0.45 | 11.4 | -13.98 | 47.1 | 180.156 | 0.2515616 | 12.45 | nan | -3.24 | 0.1944582 | -3.548121e-06 | -3.24 | 77.6908 | Role of membrane and compound properties in affecting the rejection of pharmaceuticals by different RO/NF membranes
De-HL | NF | glucose | 3 | 7 | 25 | 12 | 10 | 212.5 | 300 | 0.45 | 11.4 | -13.98 | 47.1 | 180.156 | 0.2515616 | 12.45 | nan | -3.24 | 0.1944582 | -3.548121e-06 | -3.24 | 80.0391 | Role of membrane and compound properties in affecting the rejection of pharmaceuticals by different RO/NF membranes
De-HL | NF | glucose | 4.5 | 7 | 25 | 12 | 10 | 312.25 | 300 | 0.45 | 11.4 | -13.98 | 47.1 | 180.156 | 0.2515616 | 12.45 | nan | -3.24 | 0.1944582 | -3.548121e-06 | -3.24 | 82.3875 | Role of membrane and compound properties in affecting the rejection of pharmaceuticals by different RO/NF membranes
De-HL | NF | glucose | 6 | 7 | 25 | 12 | 10 | 382 | 300 | 0.45 | 11.4 | -13.98 | 47.1 | 180.156 | 0.2515616 | 12.45 | nan | -3.24 | 0.1944582 | -3.548121e-06 | -3.24 | 85.1272 | Role of membrane and compound properties in affecting the rejection of pharmaceuticals by different RO/NF membranes
De-HL | NF | glucose | 7.5 | 7 | 25 | 12 | 10 | 395 | 300 | 0.45 | 11.4 | -13.98 | 47.1 | 180.156 | 0.2515616 | 12.45 | nan | -3.24 | 0.1944582 | -3.548121e-06 | -3.24 | 87.8669 | Role of membrane and compound properties in affecting the rejection of pharmaceuticals by different RO/NF membranes
De-HL | NF | glucose | 9 | 7 | 25 | 12 | 10 | 457 | 300 | 0.45 | 11.4 | -13.98 | 47.1 | 180.156 | 0.2515616 | 12.45 | nan | -3.24 | 0.1944582 | -3.548121e-06 | -3.24 | 91.3894 | Role of membrane and compound properties in affecting the rejection of pharmaceuticals by different RO/NF membranes
De-HL | NF | Glutamine | 8 | 3 | 25 | 2 | 0.0292292 | 4500 | 300 | 0.45 | 11.4 | -13.98 | 47.1 | 146.146 | 0.243765 | 2.27 | nan | -3.64 | 0.2100389 | -0.843022 | -3.800222 | 97 | Relation between membrane characteristics and performance in nanofiltration
De-HL | NF | Glutamine | 8 | 10 | 25 | 2 | 0.0292292 | 4500 | 300 | 0.45 | 11.4 | -13.98 | 47.1 | 146.146 | 0.243765 | 2.27 | nan | -3.64 | 0.2100389 | -1 | -3.830057 | 87 | Relation between membrane characteristics and performance in nanofiltration
De-HL | NF | Ibuprofen | 5 | 8 | 20 | 0.5 | 0.002 | 200 | 300 | 0.45 | 11.4 | -13.98 | 47.1 | 206.285 | 0.3727264 | 5.2 | nan | 3.97 | 0.02948746 | -0.9984176 | 0.7306146 | 83.88 | Influence of membrane fouling by (pretreated) surface water on rejection of pharmaceutically active compounds (PhACs) by nanofilltration membranes
De-HL | NF | Indomethacin | 5 | 7 | 25 | 24 | 0.02 | 212.5 | 300 | 0.45 | 11.4 | -13.98 | 47.1 | 357.793 | 0.4061582 | 4.5 | nan | 4.27 | 0.009491882 | -0.9968477 | 1.454273 | 93.153 | Role of membrane and compound properties in affecting the rejection of pharmaceuticals by different RO/NF membranes
De-HL | NF | Indomethacin | 5 | 7 | 25 | 0.5 | 0.02 | 212.5 | 300 | 0.45 | 11.4 | -13.98 | 47.1 | 357.793 | 0.4061582 | 4.5 | nan | 4.27 | 0.009491882 | -0.9968477 | 1.454273 | 100 | Role of membrane and compound properties in affecting the rejection of pharmaceuticals by different RO/NF membranes
De-HL | NF | Isoleucine | 8 | 3 | 25 | 2 | 0.026235 | 4500 | 300 | 0.45 | 11.4 | -13.98 | 47.1 | 131.175 | 0.2643565 | 2.17 | 9.13 | -1.7 | 0.1701902 | 0.9999892 | -1.603759 | 92 | Relation between membrane characteristics and performance in nanofiltration
De-HL | NF | Isoleucine | 8 | 10 | 25 | 2 | 0.026235 | 4500 | 300 | 0.45 | 11.4 | -13.98 | 47.1 | 131.175 | 0.2643565 | 2.17 | 9.13 | -1.7 | 0.1701902 | -1 | -1.796242 | 92 | Relation between membrane characteristics and performance in nanofiltration
De-HL | NF | Isopropanol | 8 | 7 | 20 | 0.5 | 0.060096 | nan | 300 | 0.45 | 11.4 | -13.98 | 47.1 | 60.096 | 0.195357 | 17.1 | nan | 0.05 | 0.3202125 | -7.943282e-11 | 0.05 | 65.27 | Removal of organic contaminants by RO and NF membranes
De-HL | NF | Janus green | 8 | 3 | 25 | 2 | 0.090992 | 4500 | 300 | 0.45 | 11.4 | -13.98 | 47.1 | 454.965 | nan | 3.59 | nan | 3.129 | nan | 1.83 | 2.43 | 99 | Relation between membrane characteristics and performance in nanofiltration
De-HL | NF | Janus green | 8 | 10 | 25 | 2 | 0.090992 | 4500 | 300 | 0.45 | 11.4 | -13.98 | 47.1 | 454.965 | nan | 3.59 | nan | 3.129 | nan | 1 | 3.13 | 89 | Relation between membrane characteristics and performance in nanofiltration
De-HL | NF | Ketoprofen | 5 | 8 | 20 | 0.5 | 0.002 | 200 | 300 | 0.45 | 11.4 | -13.98 | 47.1 | 254.285 | 0.3602151 | 3.98 | nan | 3.12 | 0.03980904 | -0.9999045 | 0.8997195 | 83.99 | Influence of membrane fouling by (pretreated) surface water on rejection of pharmaceutically active compounds (PhACs) by nanofilltration membranes
De-HL | NF | Maltose | 8 | 6 | 25 | 2 | 0.684594 | 4500 | 300 | 0.45 | 11.4 | -13.98 | 47.1 | 342.297 | 0.4772552 | 12.39 | nan | -4.703 | 0.003668383 | -4.073801e-07 | -4.7 | 94 | Relation between membrane characteristics and performance in nanofiltration
De-HL | NF | Methanol | 8 | 7 | 20 | 0.5 | 0.032042 | nan | 300 | 0.45 | 11.4 | -13.98 | 47.1 | 32.042 | 0.1314572 | 15.3 | nan | -0.77 | 0.5010841 | -5.011872e-09 | -0.77 | 3.77 | Removal of organic contaminants by RO and NF membranes
De-HL | NF | Methyl Orange | 8 | 3 | 25 | 2 | 0.065466 | 4500 | 300 | 0.45 | 11.4 | -13.98 | 47.1 | 327.341 | 0.5594081 | -2.86 | 3.58 | 2.61 | 0.05911176 | -0.21 | 2.53 | 95 | Relation between membrane characteristics and performance in nanofiltration
De-HL | NF | Methyl Orange | 8 | 10 | 25 | 2 | 0.065466 | 4500 | 300 | 0.45 | 11.4 | -13.98 | 47.1 | 327.341 | 0.5594081 | -2.86 | 3.58 | 2.61 | 0.05911176 | -1 | 1.29 | 99 | Relation between membrane characteristics and performance in nanofiltration
De-HL | NF | Methylene Blue | 8 | 3 | 25 | 2 | 0.06397 | 4500 | 300 | 0.45 | 11.4 | -13.98 | 47.1 | 319.861 | 0.3917938 | 2.44 | nan | 2.613 | 0.01673069 | 1.21 | 2.52 | 95 | Relation between membrane characteristics and performance in nanofiltration
De-HL | NF | Methylene Blue | 8 | 10 | 25 | 2 | 0.06397 | 4500 | 300 | 0.45 | 11.4 | -13.98 | 47.1 | 319.861 | 0.3917938 | 2.44 | nan | 2.613 | 0.01673069 | 1 | 2.61 | 99 | Relation between membrane characteristics and performance in nanofiltration
De-HL | NF | Metoprolol | 5 | 8 | 20 | 0.5 | 0.002 | 200 | 300 | 0.45 | 11.4 | -13.98 | 47.1 | 267.369 | 0.405742 | nan | 9.56 | 1.88 | 0.009672935 | 0.973196 | -0.6655754 | 80.98 | Influence of membrane fouling by (pretreated) surface water on rejection of pharmaceutically active compounds (PhACs) by nanofilltration membranes
De-HL | NF | Metoprolol | 5 | 7 | 25 | 24 | 0.02 | 212.5 | 300 | 0.45 | 11.4 | -13.98 | 47.1 | 267.369 | 0.405742 | nan | 9.56 | 1.88 | 0.009672935 | 0.9972533 | -0.7285019 | 81.802 | Role of membrane and compound properties in affecting the rejection of pharmaceuticals by different RO/NF membranes
De-HL | NF | Metoprolol | 5 | 7 | 25 | 0.5 | 0.02 | 212.5 | 300 | 0.45 | 11.4 | -13.98 | 47.1 | 267.369 | 0.405742 | nan | 9.56 | 1.88 | 0.009672935 | 0.9972533 | -0.7285019 | 82.703 | Role of membrane and compound properties in affecting the rejection of pharmaceuticals by different RO/NF membranes
De-HL | NF | Nalidixic acid | 5 | 7 | 25 | 24 | 0.02 | 212.5 | 300 | 0.45 | 11.4 | -13.98 | 47.1 | 232.239 | 0.3202564 | 6.01 | nan | 1.59 | 0.08312793 | -0.9071699 | 0.9946736 | 92.252 | Role of membrane and compound properties in affecting the rejection of pharmaceuticals by different RO/NF membranes
De-HL | NF | Nalidixic acid | 5 | 7 | 25 | 0.5 | 0.02 | 212.5 | 300 | 0.45 | 11.4 | -13.98 | 47.1 | 232.239 | 0.3202564 | 6.01 | nan | 1.59 | 0.08312793 | -0.9071699 | 0.9946736 | 97.838 | Role of membrane and compound properties in affecting the rejection of pharmaceuticals by different RO/NF membranes
De-HL | NF | Naproxen | 5 | 8 | 20 | 0.5 | 0.002 | 200 | 300 | 0.45 | 11.4 | -13.98 | 47.1 | 230.263 | 0.332449 | 4.84 | 2.74 | 3.18 | 0.06823821 | -0.9993086 | 1.085671 | 77.4 | Influence of membrane fouling by (pretreated) surface water on rejection of pharmaceutically active compounds (PhACs) by nanofilltration membranes
De-HL | NF | Naproxen | 5 | 7 | 25 | 0.5 | 0.02 | 212.5 | 300 | 0.45 | 11.4 | -13.98 | 47.1 | 230.263 | 0.332449 | 4.84 | 2.74 | 3.18 | 0.06823821 | -0.9931285 | 1.098623 | 89.55 | Role of membrane and compound properties in affecting the rejection of pharmaceuticals by different RO/NF membranes
De-HL | NF | Naproxen | 5 | 7 | 25 | 24 | 0.02 | 212.5 | 300 | 0.45 | 11.4 | -13.98 | 47.1 | 230.263 | 0.332449 | 4.84 | 2.74 | 3.18 | 0.06823821 | -0.9931285 | 1.098623 | 91.351 | Role of membrane and compound properties in affecting the rejection of pharmaceuticals by different RO/NF membranes
De-HL | NF | Neutral red | 8 | 3 | 25 | 2 | 0.057756 | 4500 | 300 | 0.45 | 11.4 | -13.98 | 47.1 | 288.782 | 0.65 | 5.1 | nan | 3.22 | 0.1975309 | 1.04 | 3.22 | 90 | Relation between membrane characteristics and performance in nanofiltration
De-HL | NF | Neutral red | 8 | 10 | 25 | 2 | 0.057756 | 4500 | 300 | 0.45 | 11.4 | -13.98 | 47.1 | 288.782 | 0.65 | 5.1 | nan | 3.22 | 0.1975309 | 0 | 3.22 | 79 | Relation between membrane characteristics and performance in nanofiltration
De-HL | NF | Nizatidine | 5 | 7 | 25 | 24 | 0.02 | 212.5 | 300 | 0.45 | 11.4 | -13.98 | 47.1 | 331.467 | 0.4118796 | nan | 7.31 | 1.1 | 0.007176132 | 0.6712406 | 1.017834 | 85.586 | Role of membrane and compound properties in affecting the rejection of pharmaceuticals by different RO/NF membranes
De-HL | NF | Nizatidine | 5 | 7 | 25 | 0.5 | 0.02 | 212.5 | 300 | 0.45 | 11.4 | -13.98 | 47.1 | 331.467 | 0.4118796 | nan | 7.31 | 1.1 | 0.007176132 | 0.6712406 | 1.017834 | 90.27 | Role of membrane and compound properties in affecting the rejection of pharmaceuticals by different RO/NF membranes
De-HL | NF | Norfloxacin | 5 | 7 | 25 | 24 | 0.02 | 212.5 | 300 | 0.45 | 11.4 | -13.98 | 47.1 | 319.336 | 0.3854364 | 6.34 | 8.75 | -1.03 | 0.02058499 | 0.8359071 | -3.137803 | 95.676 | Role of membrane and compound properties in affecting the rejection of pharmaceuticals by different RO/NF membranes
De-HL | NF | Norfloxacin | 5 | 7 | 25 | 0.5 | 0.02 | 212.5 | 300 | 0.45 | 11.4 | -13.98 | 47.1 | 319.336 | 0.3854364 | 6.34 | 8.75 | -1.03 | 0.02058499 | 0.8359071 | -3.137803 | 99.459 | Role of membrane and compound properties in affecting the rejection of pharmaceuticals by different RO/NF membranes
De-HL | NF | omeprazole | 13 | 6 | 22 | 1 | 10 | nan | 300 | nan | 11.4 | -35.3 | 47.1 | 345.1147 | 0.3991907 | 9.68 | 4.77 | 2.434 | nan | 0.0558 | 2.4093 | 89.6702 | Removal of pharmaceutically active compounds from water sources using nanofiltration and reverse osmosis membranes: Comparison of removal efficiencies and in-depth analysis of rejection mechanisms
De-HL | NF | omeprazole | 13 | 8 | 22 | 1 | 10 | nan | 300 | nan | 11.4 | -35.3 | 47.1 | 345.1147 | 0.3991907 | 9.68 | 4.77 | 2.434 | nan | -0.02 | 2.4253 | 95.9874 | Removal of pharmaceutically active compounds from water sources using nanofiltration and reverse osmosis membranes: Comparison of removal efficiencies and in-depth analysis of rejection mechanisms
De-HL | NF | Patent Blue | 8 | 3 | 25 | 2 | 0.113332 | 4500 | 300 | 0.45 | 11.4 | -13.98 | 47.1 | 566.677 | 1.13 | -2.74 | 4.91 | -1.99 | 2.283457 | 0.94 | -0.07 | 92 | Relation between membrane characteristics and performance in nanofiltration
De-HL | NF | Patent Blue | 8 | 10 | 25 | 2 | 0.113332 | 4500 | 300 | 0.45 | 11.4 | -13.98 | 47.1 | 566.677 | 1.13 | -2.74 | 4.91 | -1.99 | 2.283457 | -1 | -2.71 | 99 | Relation between membrane characteristics and performance in nanofiltration
De-HL | NF | Pentoxifylline | 5 | 7 | 20 | 96 | 0.002 | nan | 300 | 0.45 | 11.4 | -13.98 | 47.1 | 278.312 | 0.3620735 | nan | 0.5 | 0.29 | 0.03817816 | 3.162277e-07 | 0.29 | 98.6 | Artiﬁcial neural network models based on QSAR for predicting rejection of neutral organic compounds by polyamide nanoﬁltration and reverse osmosis membranes
De-HL | NF | Pentoxifylline | 5 | 8 | 20 | 0.5 | 0.002 | 200 | 300 | 0.45 | 11.4 | -13.98 | 47.1 | 278.312 | 0.3620735 | nan | 0.5 | 0.29 | 0.03817816 | 3.162278e-08 | 0.29 | 82.75 | Influence of membrane fouling by (pretreated) surface water on rejection of pharmaceutically active compounds (PhACs) by nanofilltration membranes
De-HL | NF | Phenazone | 5 | 8 | 20 | 0.5 | 0.002 | 200 | 300 | 0.45 | 11.4 | -13.98 | 47.1 | 196.209 | 0.3095613 | nan | 0.65 | 0.38 | 0.09739761 | 4.466836e-08 | 0.38 | 72.48 | Influence of membrane fouling by (pretreated) surface water on rejection of pharmaceutically active compounds (PhACs) by nanofilltration membranes
De-HL | NF | Phenylalanine | 8 | 3 | 25 | 2 | 0.0330384 | 4500 | 300 | 0.45 | 11.4 | -13.98 | 47.1 | 165.192 | 0.2723855 | 2.2 | 9.08 | -1.38 | 0.1557873 | 0.9999887 | -1.326947 | 93 | Relation between membrane characteristics and performance in nanofiltration
De-HL | NF | Phenylalanine | 8 | 10 | 25 | 2 | 0.0330384 | 4500 | 300 | 0.45 | 11.4 | -13.98 | 47.1 | 165.192 | 0.2723855 | 2.2 | 9.08 | -1.38 | 0.1557873 | -1 | -1.433054 | 95 | Relation between membrane characteristics and performance in nanofiltration
De-HL | NF | Pindolol | 5 | 8 | 20 | 0.5 | 0.002 | 200 | 300 | 0.45 | 11.4 | -13.98 | 47.1 | 248.326 | 0.3635678 | nan | 9.54 | 1.75 | 0.03689151 | 0.9719681 | -0.7000554 | 71.63 | Influence of membrane fouling by (pretreated) surface water on rejection of pharmaceutically active compounds (PhACs) by nanofilltration membranes
De-HL | NF | Propanolol | 5 | 8 | 20 | 0.5 | 0.002 | 200 | 300 | 0.45 | 11.4 | -13.98 | 47.1 | 294.802 | 0.4143107 | nan | 9.53 | 3.48 | 0.006289993 | 0.9713339 | 0.7484591 | 73.94 | Influence of membrane fouling by (pretreated) surface water on rejection of pharmaceutically active compounds (PhACs) by nanofilltration membranes
De-HL | NF | Propanolol | 5 | 7 | 25 | 24 | 0.02 | 212.5 | 300 | 0.45 | 11.4 | -13.98 | 47.1 | 294.802 | 0.4143107 | nan | 9.53 | 3.48 | 0.006289993 | 0.9970575 | 0.6761205 | 71.892 | Role of membrane and compound properties in affecting the rejection of pharmaceuticals by different RO/NF membranes
De-HL | NF | Propanolol | 5 | 7 | 25 | 0.5 | 0.02 | 212.5 | 300 | 0.45 | 11.4 | -13.98 | 47.1 | 294.802 | 0.4143107 | nan | 9.53 | 3.48 | 0.006289993 | 0.9970575 | 0.6761205 | 93.694 | Role of membrane and compound properties in affecting the rejection of pharmaceuticals by different RO/NF membranes
De-HL | NF | p-Tolualdehyde | 8 | 6 | 25 | 2 | 0.240302 | 4500 | 300 | 0.45 | 11.4 | -13.98 | 47.1 | 120.151 | 0.253089 | nan | nan | 2.26 | 0.1914763 | 0 | 2.26 | 6 | Relation between membrane characteristics and performance in nanofiltration
De-HL | NF | Raffinose | 8 | 6 | 25 | 2 | 0.240302 | 4500 | 300 | 0.45 | 11.4 | -13.98 | 47.1 | 504.438 | 0.4241516 | 12.81 | nan | -5.104 | 0.003299465 | -1.548816e-07 | -5.104 | 93 | Relation between membrane characteristics and performance in nanofiltration
De-HL | NF | Roxithromycin | 5 | 7 | 25 | 24 | 0.02 | 212.5 | 300 | 0.45 | 11.4 | -13.98 | 47.1 | 837.058 | 0.7177131 | nan | 9.27 | 3.73 | 0.3539274 | 0.9946584 | 1.941942 | 98.378 | Role of membrane and compound properties in affecting the rejection of pharmaceuticals by different RO/NF membranes
De-HL | NF | Roxithromycin | 5 | 7 | 25 | 0.5 | 0.02 | 212.5 | 300 | 0.45 | 11.4 | -13.98 | 47.1 | 837.058 | 0.7177131 | nan | 9.27 | 3.73 | 0.3539274 | 0.9946584 | 1.941942 | 99.82 | Role of membrane and compound properties in affecting the rejection of pharmaceuticals by different RO/NF membranes
De-HL | NF | Salbutamol | 5 | 8 | 20 | 0.5 | 0.002 | 200 | 300 | 0.45 | 11.4 | -13.98 | 47.1 | 239.315 | 0.3555937 | nan | 10.7 | 0.64 | 0.04401263 | 0.9980087 | -1.980552 | 79.77 | Influence of membrane fouling by (pretreated) surface water on rejection of pharmaceutically active compounds (PhACs) by nanofilltration membranes
De-HL | NF | Serine | 8 | 3 | 25 | 2 | 0.0210186 | 4500 | 300 | 0.45 | 11.4 | -13.98 | 47.1 | 105.093 | 0.1782033 | 2.21 | 9.15 | -3.07 | 0.364807 | 0.9999906 | -2.76105 | 89 | Relation between membrane characteristics and performance in nanofiltration
De-HL | NF | Serine | 8 | 10 | 25 | 2 | 0.0210186 | 4500 | 300 | 0.45 | 11.4 | -13.98 | 47.1 | 105.093 | 0.1782033 | 2.21 | 9.15 | -3.07 | 0.364807 | -1 | -3.378953 | 89 | Relation between membrane characteristics and performance in nanofiltration
De-HL | NF | Sotalol | 5 | 8 | 20 | 0.5 | 0.002 | 200 | 300 | 0.45 | 11.4 | -13.98 | 47.1 | 272.37 | 0.3577456 | nan | 9.76 | 0.24 | 0.04202902 | 0.9829188 | -2.145064 | 75.56 | Influence of membrane fouling by (pretreated) surface water on rejection of pharmaceutically active compounds (PhACs) by nanofilltration membranes
De-HL | NF | Sulfadiazine | 5 | 7 | 25 | 0.5 | 0.02 | 212.5 | 300 | 0.45 | 11.4 | -13.98 | 47.1 | 250.283 | 0.3093116 | 6.36 | nan | -0.09 | 0.09774433 | -0.8136122 | -0.09 | 81.622 | Role of membrane and compound properties in affecting the rejection of pharmaceuticals by different RO/NF membranes
De-HL | NF | Sulfadiazine | 5 | 7 | 25 | 24 | 0.02 | 212.5 | 300 | 0.45 | 11.4 | -13.98 | 47.1 | 250.283 | 0.3093116 | 6.36 | nan | -0.09 | 0.09774433 | -0.8136122 | -0.09 | 88.829 | Role of membrane and compound properties in affecting the rejection of pharmaceuticals by different RO/NF membranes
De-HL | NF | Sulfamethazine | 5 | 7 | 25 | 0.5 | 0.02 | 212.5 | 300 | 0.45 | 11.4 | -13.98 | 47.1 | 278.337 | 0.3369726 | 2.65 | 7.65 | 0.89 | 0.06308735 | -0.9995564 | 0.89 | 86.306 | Role of membrane and compound properties in affecting the rejection of pharmaceuticals by different RO/NF membranes
De-HL | NF | Sulfamethazine | 5 | 7 | 25 | 24 | 0.02 | 212.5 | 300 | 0.45 | 11.4 | -13.98 | 47.1 | 278.337 | 0.3369726 | 2.65 | 7.65 | 0.89 | 0.06308735 | -0.9995564 | 0.89 | 88.829 | Role of membrane and compound properties in affecting the rejection of pharmaceuticals by different RO/NF membranes
De-HL | NF | Sulfamethoxazole | 15 | 7 | 20 | 0.5 | 10 | nan | 300 | 0.45 | 11.4 | -13.98 | 47.1 | 253.283 | 0.3153428 | 1.6 | 5.7 | 0.89 | 0.08954357 | -1.859097 | -0.1689132 | 24.7 | Effect of water matrices on removal of veterinary pharmaceuticals by nanofiltration and reverse osmosis membranes
De-HL | NF | Sulfamethoxazole | 5 | 7 | 25 | 0.5 | 0.02 | 212.5 | 300 | 0.45 | 11.4 | -13.98 | 47.1 | 253.283 | 0.3153428 | 1.6 | 5.7 | 0.89 | 0.08954357 | -1.859097 | -0.1689132 | 81.261 | Role of membrane and compound properties in affecting the rejection of pharmaceuticals by different RO/NF membranes
De-HL | NF | Sulfamethoxazole | 5 | 7 | 25 | 24 | 0.02 | 212.5 | 300 | 0.45 | 11.4 | -13.98 | 47.1 | 253.283 | 0.3153428 | 1.6 | 5.7 | 0.89 | 0.08954357 | -1.859097 | -0.1689132 | 89.009 | Role of membrane and compound properties in affecting the rejection of pharmaceuticals by different RO/NF membranes
De-HL | NF | sulfamethoxazole | 13 | 6 | 22 | 1 | 10 | nan | 300 | nan | 11.4 | -35.3 | 47.1 | 253.283 | 0.3153428 | 1.6 | 5.7 | 0.89 | nan | -0.5794 | 0.4777 | 74.7487 | Removal of pharmaceutically active compounds from water sources using nanofiltration and reverse osmosis membranes: Comparison of removal efficiencies and in-depth analysis of rejection mechanisms
De-HL | NF | sulfamethoxazole | 13 | 8 | 22 | 1 | 10 | nan | 300 | nan | 11.4 | -35.3 | 47.1 | 253.283 | 0.3153428 | 1.6 | 5.7 | 0.89 | nan | -0.9928 | -0.1287 | 94.8174 | Removal of pharmaceutically active compounds from water sources using nanofiltration and reverse osmosis membranes: Comparison of removal efficiencies and in-depth analysis of rejection mechanisms
De-HL | NF | Sulpiride | 5 | 7 | 25 | 24 | 0.02 | 212.5 | 300 | 0.45 | 11.4 | -13.98 | 47.1 | 341.433 | 0.4019425 | nan | 9.12 | 0.57 | 0.01140504 | 0.9924713 | -1.584476 | 83.784 | Role of membrane and compound properties in affecting the rejection of pharmaceuticals by different RO/NF membranes
De-HL | NF | Sulpiride | 5 | 7 | 25 | 0.5 | 0.02 | 212.5 | 300 | 0.45 | 11.4 | -13.98 | 47.1 | 341.433 | 0.4019425 | nan | 9.12 | 0.57 | 0.01140504 | 0.9924713 | -1.584476 | 87.928 | Role of membrane and compound properties in affecting the rejection of pharmaceuticals by different RO/NF membranes
De-HL | NF | Terbutaline | 5 | 8 | 20 | 0.5 | 0.002 | 200 | 300 | 0.45 | 11.4 | -13.98 | 47.1 | 225.288 | 0.3395879 | nan | 8.65 | 0.9 | 0.06020161 | 0.8170788 | -1.6026 | 72.06 | Influence of membrane fouling by (pretreated) surface water on rejection of pharmaceutically active compounds (PhACs) by nanofilltration membranes
De-HL | NF | Trimethoprim | 15 | 7 | 20 | 0.5 | 10 | nan | 300 | 0.45 | 11.4 | -13.98 | 47.1 | 290.323 | 0.379848 | nan | 7.12 | 0.91 | 0.02430275 | 0.5686414 | -0.5381901 | 65.6 | Effect of water matrices on removal of veterinary pharmaceuticals by nanofiltration and reverse osmosis membranes
De-HL | NF | trimethoprim | 5 | 6 | 20 | 6 | 1 | 35 | 300 | nan | 11.4 | -35.3 | 47.1 | 290.323 | 0.379848 | nan | 7.12 | 0.91 | nan | 0.993 | 0.2691 | 31.3 | Fit-for-Purpose Design of Nanofiltration Membranes for Simultaneous Nutrient Recovery and Micropollutant Removal
De-HL | NF | Tryptophane | 8 | 3 | 25 | 2 | 0.0408458 | 4500 | 300 | 0.45 | 11.4 | -13.98 | 47.1 | 204.229 | 0.2924204 | 2.38 | 9.39 | -1.06 | 0.1226238 | 0.9999962 | -1.06 | 95 | Relation between membrane characteristics and performance in nanofiltration
De-HL | NF | Tryptophane | 8 | 10 | 25 | 2 | 0.0408458 | 4500 | 300 | 0.45 | 11.4 | -13.98 | 47.1 | 204.229 | 0.2924204 | 2.38 | 9.39 | -1.06 | 0.1226238 | -1 | -1.06 | 96 | Relation between membrane characteristics and performance in nanofiltration
De-HL | NF | Urea | 8 | 7 | 20 | 0.5 | 0.060056 | nan | 300 | 0.45 | 11.4 | -13.98 | 47.1 | 60.056 | 0.1427715 | 0.1 | nan | -2.11 | 0.4661203 | -0.9999999 | -3.735003 | 17.16 | Removal of organic contaminants by RO and NF membranes
De-HL | NF | Xylitol | 8 | 6 | 25 | 2 | 0.30026 | 4500 | 300 | 0.45 | 11.4 | -13.98 | 47.1 | 152.146 | 0.2463767 | 11.3 | nan | -2.56 | 0.2047529 | -5.011847e-06 | -2.56 | 85 | Relation between membrane characteristics and performance in nanofiltration
De-HL | NF | Xylose | 8 | 6 | 25 | 2 | 0.30026 | 4500 | 300 | 0.45 | 11.4 | -13.98 | 47.1 | 150.13 | 0.2271758 | 12.14 | nan | -2.39 | 0.2451882 | -7.244354e-07 | -2.39 | 85 | Relation between membrane characteristics and performance in nanofiltration
DF30 | NF | Carbamazepine | 4 | 7 | 23 | 24 | 1000 | 100 | 400 | 0.43 | 7.56 | -75.1 | 15.2 | 236.274 | 0.3334517 | 13.9 | nan | 2.45 | 0.05041418 | 0 | 2.45 | 81.5 | Influences of multi influent matrices on the retention of PPCPs by nanofiltration membranes
DF30 | NF | Chloramphenicol | 4 | 7 | 23 | 24 | 1000 | 100 | 400 | 0.43 | 7.56 | -75.1 | 15.2 | 323.132 | 0.356761 | 11.03 | nan | 1.1 | 0.02901004 | -9.331672e-05 | 1.1 | 85.7 | Influences of multi influent matrices on the retention of PPCPs by nanofiltration membranes
DF30 | NF | Diclofenac | 4 | 7 | 23 | 24 | 1000 | 100 | 400 | 0.43 | 7.56 | -75.1 | 15.2 | 296.153 | 0.3476932 | 4.15 | nan | 4.51 | 0.03663824 | -0.9985895 | 2.189925 | 94.1 | Influences of multi influent matrices on the retention of PPCPs by nanofiltration membranes
DF30 | NF | Indomethacin | 4 | 7 | 23 | 24 | 1000 | 100 | 400 | 0.43 | 7.56 | -75.1 | 15.2 | 357.793 | 0.4061582 | 4.5 | nan | 4.27 | 0.003074272 | -0.9968477 | 1.454273 | 95.4 | Influences of multi influent matrices on the retention of PPCPs by nanofiltration membranes
DF30 | NF | Metoprolol | 4 | 7 | 23 | 24 | 1000 | 100 | 400 | 0.43 | 7.56 | -75.1 | 15.2 | 267.369 | 0.405742 | nan | 9.56 | 1.88 | 0.003182531 | 0.9972533 | -0.7285019 | 81.2 | Influences of multi influent matrices on the retention of PPCPs by nanofiltration membranes
DF30 | NF | Trimethoprim | 4 | 7 | 23 | 24 | 1000 | 100 | 400 | 0.43 | 7.56 | -75.1 | 15.2 | 290.323 | 0.379848 | nan | 7.12 | 0.91 | 0.01360317 | 0.5686414 | -0.5381901 | 81.2 | Influences of multi influent matrices on the retention of PPCPs by nanofiltration membranes
DK | NF | Chlortoluron | 10 | 7 | 20 | 1 | 0.05 | 200 | 250 | 0.48 | 5.529369 | -17.39 | 41 | 212.68 | 0.320399 | 14.43 | nan | 2.41 | 0.1105576 | -3.715352e-08 | 2.41 | 69.8 | Removal of phenyl-urea herbicides in ultrapure water by ultrafiltration and nanofiltration processes
DK | NF | Chlortoluron | 20 | 3 | 20 | 1 | 0.05 | 200 | 250 | 0.48 | 5.529369 | -17.39 | 41 | 212.68 | 0.320399 | 14.43 | nan | 2.41 | 0.1105576 | -3.715352e-12 | 2.41 | 81.3 | Removal of phenyl-urea herbicides in ultrapure water by ultrafiltration and nanofiltration processes
DK | NF | Chlortoluron | 20 | 7 | 20 | 1 | 0.05 | 100 | 250 | 0.48 | 5.529369 | -17.39 | 41 | 212.68 | 0.320399 | 14.43 | nan | 2.41 | 0.1105576 | -3.715352e-08 | 2.41 | 70.5 | Removal of phenyl-urea herbicides in ultrapure water by ultrafiltration and nanofiltration processes
DK | NF | Chlortoluron | 20 | 7 | 20 | 1 | 0.05 | 300 | 250 | 0.48 | 5.529369 | -17.39 | 41 | 212.68 | 0.320399 | 14.43 | nan | 2.41 | 0.1105576 | -3.715352e-08 | 2.41 | 81.6 | Removal of phenyl-urea herbicides in ultrapure water by ultrafiltration and nanofiltration processes
DK | NF | Chlortoluron | 20 | 7 | 20 | 1 | 0.05 | 200 | 250 | 0.48 | 5.529369 | -17.39 | 41 | 212.68 | 0.320399 | 14.43 | nan | 2.41 | 0.1105576 | -3.715352e-08 | 2.41 | 85.9 | Removal of phenyl-urea herbicides in ultrapure water by ultrafiltration and nanofiltration processes
DK | NF | Chlortoluron | 20 | 9 | 20 | 1 | 0.05 | 200 | 250 | 0.48 | 5.529369 | -17.39 | 41 | 212.68 | 0.320399 | 14.43 | nan | 2.41 | 0.1105576 | -3.715338e-06 | 2.41 | 60.3 | Removal of phenyl-urea herbicides in ultrapure water by ultrafiltration and nanofiltration processes
DK | NF | Chlortoluron | 35 | 7 | 20 | 1 | 0.05 | 200 | 250 | 0.48 | 5.529369 | -17.39 | 41 | 212.68 | 0.320399 | 14.43 | nan | 2.41 | 0.1105576 | -3.715352e-08 | 2.41 | 90.3 | Removal of phenyl-urea herbicides in ultrapure water by ultrafiltration and nanofiltration processes
DK | NF | Diuron | 10 | 7 | 20 | 1 | 0.05 | 200 | 250 | 0.48 | 5.529369 | -17.39 | 41 | 233.098 | 0.3452604 | 13.55 | nan | 2.68 | 0.07879666 | -2.818382e-07 | 2.68 | 61.9 | Removal of phenyl-urea herbicides in ultrapure water by ultrafiltration and nanofiltration processes
DK | NF | Diuron | 20 | 3 | 20 | 1 | 0.05 | 200 | 250 | 0.48 | 5.529369 | -17.39 | 41 | 233.098 | 0.3452604 | 13.55 | nan | 2.68 | 0.07879666 | -2.818383e-11 | 2.68 | 80.1 | Removal of phenyl-urea herbicides in ultrapure water by ultrafiltration and nanofiltration processes
DK | NF | Diuron | 20 | 7 | 20 | 1 | 0.05 | 100 | 250 | 0.48 | 5.529369 | -17.39 | 41 | 233.098 | 0.3452604 | 13.55 | nan | 2.68 | 0.07879666 | -2.818382e-07 | 2.68 | 64.7 | Removal of phenyl-urea herbicides in ultrapure water by ultrafiltration and nanofiltration processes
DK | NF | Diuron | 20 | 7 | 20 | 1 | 0.05 | 300 | 250 | 0.48 | 5.529369 | -17.39 | 41 | 233.098 | 0.3452604 | 13.55 | nan | 2.68 | 0.07879666 | -2.818382e-07 | 2.68 | 68.9 | Removal of phenyl-urea herbicides in ultrapure water by ultrafiltration and nanofiltration processes
DK | NF | Diuron | 20 | 7 | 20 | 1 | 0.05 | 200 | 250 | 0.48 | 5.529369 | -17.39 | 41 | 233.098 | 0.3452604 | 13.55 | nan | 2.68 | 0.07879666 | -2.818382e-07 | 2.68 | 81.4 | Removal of phenyl-urea herbicides in ultrapure water by ultrafiltration and nanofiltration processes
DK | NF | Diuron | 20 | 9 | 20 | 1 | 0.05 | 200 | 250 | 0.48 | 5.529369 | -17.39 | 41 | 233.098 | 0.3452604 | 13.55 | nan | 2.68 | 0.07879666 | -2.818304e-05 | 2.68 | 51.1 | Removal of phenyl-urea herbicides in ultrapure water by ultrafiltration and nanofiltration processes
DK | NF | Diuron | 35 | 7 | 20 | 1 | 0.05 | 200 | 250 | 0.48 | 5.529369 | -17.39 | 41 | 233.098 | 0.3452604 | 13.55 | nan | 2.68 | 0.07879666 | -2.818382e-07 | 2.68 | 86.1 | Removal of phenyl-urea herbicides in ultrapure water by ultrafiltration and nanofiltration processes
DK | NF | Isoproturon | 10 | 7 | 20 | 1 | 0.05 | 200 | 250 | 0.48 | 5.529369 | -17.39 | 41 | 206.289 | 0.3438869 | 15.06 | nan | 2.87 | 0.08041138 | -8.709636e-09 | 2.87 | 85.3 | Removal of phenyl-urea herbicides in ultrapure water by ultrafiltration and nanofiltration processes
DK | NF | Isoproturon | 20 | 3 | 20 | 1 | 0.05 | 200 | 250 | 0.48 | 5.529369 | -17.39 | 41 | 206.289 | 0.3438869 | 15.06 | nan | 2.87 | 0.08041138 | -8.709636e-13 | 2.87 | 95.4 | Removal of phenyl-urea herbicides in ultrapure water by ultrafiltration and nanofiltration processes
DK | NF | Isoproturon | 20 | 7 | 20 | 1 | 0.05 | 100 | 250 | 0.48 | 5.529369 | -17.39 | 41 | 206.289 | 0.3438869 | 15.06 | nan | 2.87 | 0.08041138 | -8.709636e-09 | 2.87 | 90.3 | Removal of phenyl-urea herbicides in ultrapure water by ultrafiltration and nanofiltration processes
DK | NF | Isoproturon | 20 | 7 | 20 | 1 | 0.05 | 300 | 250 | 0.48 | 5.529369 | -17.39 | 41 | 206.289 | 0.3438869 | 15.06 | nan | 2.87 | 0.08041138 | -8.709636e-09 | 2.87 | 93.4 | Removal of phenyl-urea herbicides in ultrapure water by ultrafiltration and nanofiltration processes
DK | NF | Isoproturon | 20 | 7 | 20 | 1 | 0.05 | 200 | 250 | 0.48 | 5.529369 | -17.39 | 41 | 206.289 | 0.3438869 | 15.06 | nan | 2.87 | 0.08041138 | -8.709636e-09 | 2.87 | 94.6 | Removal of phenyl-urea herbicides in ultrapure water by ultrafiltration and nanofiltration processes
DK | NF | Isoproturon | 20 | 9 | 20 | 1 | 0.05 | 200 | 250 | 0.48 | 5.529369 | -17.39 | 41 | 206.289 | 0.3438869 | 15.06 | nan | 2.87 | 0.08041138 | -8.709628e-07 | 2.87 | 80.9 | Removal of phenyl-urea herbicides in ultrapure water by ultrafiltration and nanofiltration processes
DK | NF | Isoproturon | 35 | 7 | 20 | 1 | 0.05 | 200 | 250 | 0.48 | 5.529369 | -17.39 | 41 | 206.289 | 0.3438869 | 15.06 | nan | 2.87 | 0.08041138 | -8.709636e-09 | 2.87 | 97.1 | Removal of phenyl-urea herbicides in ultrapure water by ultrafiltration and nanofiltration processes
DK | NF | Linuron | 10 | 7 | 20 | 1 | 0.05 | 200 | 250 | 0.48 | 5.529369 | -17.39 | 41 | 249.097 | 0.3121425 | 12.13 | nan | 3.2 | 0.1222923 | -7.413047e-06 | 3.2 | 75.2 | Removal of phenyl-urea herbicides in ultrapure water by ultrafiltration and nanofiltration processes
DK | NF | Linuron | 20 | 3 | 20 | 1 | 0.05 | 200 | 250 | 0.48 | 5.529369 | -17.39 | 41 | 249.097 | 0.3121425 | 12.13 | nan | 3.2 | 0.1222923 | -7.413102e-10 | 3.2 | 87.6 | Removal of phenyl-urea herbicides in ultrapure water by ultrafiltration and nanofiltration processes
DK | NF | Linuron | 20 | 7 | 20 | 1 | 0.05 | 100 | 250 | 0.48 | 5.529369 | -17.39 | 41 | 249.097 | 0.3121425 | 12.13 | nan | 3.2 | 0.1222923 | -7.413047e-06 | 3.2 | 75.7 | Removal of phenyl-urea herbicides in ultrapure water by ultrafiltration and nanofiltration processes
DK | NF | Linuron | 20 | 7 | 20 | 1 | 0.05 | 300 | 250 | 0.48 | 5.529369 | -17.39 | 41 | 249.097 | 0.3121425 | 12.13 | nan | 3.2 | 0.1222923 | -7.413047e-06 | 3.2 | 85.4 | Removal of phenyl-urea herbicides in ultrapure water by ultrafiltration and nanofiltration processes
DK | NF | Linuron | 20 | 7 | 20 | 1 | 0.05 | 200 | 250 | 0.48 | 5.529369 | -17.39 | 41 | 249.097 | 0.3121425 | 12.13 | nan | 3.2 | 0.1222923 | -7.413047e-06 | 3.2 | 89.8 | Removal of phenyl-urea herbicides in ultrapure water by ultrafiltration and nanofiltration processes
DK | NF | Linuron | 20 | 9 | 20 | 1 | 0.05 | 200 | 250 | 0.48 | 5.529369 | -17.39 | 41 | 249.097 | 0.3121425 | 12.13 | nan | 3.2 | 0.1222923 | -0.0007407611 | 3.2 | 65.4 | Removal of phenyl-urea herbicides in ultrapure water by ultrafiltration and nanofiltration processes
DK | NF | Linuron | 35 | 7 | 20 | 1 | 0.05 | 200 | 250 | 0.48 | 5.529369 | -17.39 | 41 | 249.097 | 0.3121425 | 12.13 | nan | 3.2 | 0.1222923 | -7.413047e-06 | 3.2 | 93.6 | Removal of phenyl-urea herbicides in ultrapure water by ultrafiltration and nanofiltration processes
DK | NF | Perﬂuorooctane sulfonate | 13.79 | 4 | 25 | 6 | 10 | 20 | 250 | 0.48 | 5.529369 | -17.39 | 41 | 428.17 | 0.386 | -2.72 | nan | 6.28 | 0.03835069 | -0.9998 | 0.6600003 | 96.03 | Effect of Flux (Transmembrane Pressure) and Membrane Properties on Fouling and Rejection of Reverse Osmosis and Nanofiltration Membranes Treating Perfluorooctane Sulfonate Containing Wastewater
DK | NF | Perﬂuorooctane sulfonate | 13.79 | 4 | 25 | 24 | 10 | 20 | 250 | 0.48 | 5.529369 | -17.39 | 41 | 428.17 | 0.386 | -2.72 | nan | 6.28 | 0.03835069 | -0.9998 | 0.6600003 | 96.75 | Effect of Flux (Transmembrane Pressure) and Membrane Properties on Fouling and Rejection of Reverse Osmosis and Nanofiltration Membranes Treating Perfluorooctane Sulfonate Containing Wastewater
DK | NF | Perﬂuorooctane sulfonate | 13.79 | 4 | 25 | 1 | 10 | 20 | 250 | 0.48 | 5.529369 | -17.39 | 41 | 428.17 | 0.386 | -2.72 | nan | 6.28 | 0.03835069 | -0.9998 | 0.6600003 | 97.42 | Effect of Flux (Transmembrane Pressure) and Membrane Properties on Fouling and Rejection of Reverse Osmosis and Nanofiltration Membranes Treating Perfluorooctane Sulfonate Containing Wastewater
DK | NF | Perﬂuorooctane sulfonate | 13.79 | 4 | 25 | 96 | 10 | 20 | 250 | 0.48 | 5.529369 | -17.39 | 41 | 428.17 | 0.386 | -2.72 | nan | 6.28 | 0.03835069 | -0.9998 | 0.6600003 | 98.88 | Effect of Flux (Transmembrane Pressure) and Membrane Properties on Fouling and Rejection of Reverse Osmosis and Nanofiltration Membranes Treating Perfluorooctane Sulfonate Containing Wastewater
ES20 | RO | 2,3-Dichlorophenol | 3 | 3 | 25 | 0.3333333 | 10 | nan | 100 | nan | 5.1 | -6 | 47 | 163.003 | 0.2451921 | 7.7 | nan | 2.84 | nan | -1.995223e-05 | 2.84 | 83.4286 | Rejection of organic compounds by ultra-low pressure reverse osmosis membrane
ES20 | RO | 2,3-Dichlorophenol | 3 | 5 | 25 | 0.3333333 | 10 | nan | 100 | nan | 5.1 | -6 | 47 | 163.003 | 0.2451921 | 7.7 | nan | 2.84 | nan | -0.001991289 | 2.84 | 82.8571 | Rejection of organic compounds by ultra-low pressure reverse osmosis membrane
ES20 | RO | 2,3-Dichlorophenol | 3 | 7 | 25 | 0.3333333 | 10 | nan | 100 | nan | 5.1 | -6 | 47 | 163.003 | 0.2451921 | 7.7 | nan | 2.84 | nan | -0.1663375 | 2.84 | 82.2857 | Rejection of organic compounds by ultra-low pressure reverse osmosis membrane
ES20 | RO | 2,3-Dichlorophenol | 3 | 9 | 25 | 0.3333333 | 10 | nan | 100 | nan | 5.1 | -6 | 47 | 163.003 | 0.2451921 | 7.7 | nan | 2.84 | nan | -0.9522733 | 2.84 | 94.8571 | Rejection of organic compounds by ultra-low pressure reverse osmosis membrane
ES20 | RO | 2,4,5-trichlorophenol | 3 | 3 | 25 | 0.3333333 | 10 | nan | 100 | nan | 5.1 | -6 | 47 | 195.924 | 0.2528382 | 7.43 | nan | 3.72 | nan | 0.0009618489 | 3.72 | 92.5714 | Rejection of organic compounds by ultra-low pressure reverse osmosis membrane
ES20 | RO | 2,4,5-trichlorophenol | 3 | 5 | 25 | 0.3333333 | 10 | nan | 100 | nan | 5.1 | -6 | 47 | 195.924 | 0.2528382 | 7.43 | nan | 3.72 | nan | -0.0036916 | 3.72 | 92.5714 | Rejection of organic compounds by ultra-low pressure reverse osmosis membrane
ES20 | RO | 2,4,5-trichlorophenol | 3 | 7 | 25 | 0.3333333 | 10 | nan | 100 | nan | 5.1 | -6 | 47 | 195.924 | 0.2528382 | 7.43 | nan | 3.72 | nan | -0.2708899 | 3.72 | 93.1429 | Rejection of organic compounds by ultra-low pressure reverse osmosis membrane
ES20 | RO | 2,4,5-trichlorophenol | 3 | 9 | 25 | 0.3333333 | 10 | nan | 100 | nan | 5.1 | -6 | 47 | 195.924 | 0.2528382 | 7.43 | nan | 3.72 | nan | -0.9737901 | 3.72 | 96.5714 | Rejection of organic compounds by ultra-low pressure reverse osmosis membrane
ES20 | RO | 2,4-dichlorophenol | 3 | 3 | 25 | 0.3333333 | 10 | nan | 100 | nan | 5.1 | -6 | 47 | 163.003 | 0.2530857 | 7.89 | nan | 3.06 | nan | -1.288233e-05 | 3.06 | 76.5714 | Rejection of organic compounds by ultra-low pressure reverse osmosis membrane
ES20 | RO | 2,4-dichlorophenol | 3 | 5 | 25 | 0.3333333 | 10 | nan | 100 | nan | 5.1 | -6 | 47 | 163.003 | 0.2530857 | 7.89 | nan | 3.06 | nan | -0.001286592 | 3.06 | 75.4286 | Rejection of organic compounds by ultra-low pressure reverse osmosis membrane
ES20 | RO | 2,4-dichlorophenol | 3 | 7 | 25 | 0.3333333 | 10 | nan | 100 | nan | 5.1 | -6 | 47 | 163.003 | 0.2530857 | 7.89 | nan | 3.06 | nan | -0.1141231 | 3.06 | 73.1429 | Rejection of organic compounds by ultra-low pressure reverse osmosis membrane
ES20 | RO | 2,4-dichlorophenol | 3 | 9 | 25 | 0.3333333 | 10 | nan | 100 | nan | 5.1 | -6 | 47 | 163.003 | 0.2530857 | 7.89 | nan | 3.06 | nan | -0.9279668 | 3.06 | 90.2857 | Rejection of organic compounds by ultra-low pressure reverse osmosis membrane
ES20 | RO | 2,4-Dinitrophenol | 3 | 3 | 25 | 0.3333333 | 10 | nan | 100 | nan | 5.1 | -6 | 47 | 184.107 | 0.2420111 | 4.09 | nan | 1.67 | nan | -0.07517278 | 1.499273 | 69.697 | Rejection of organic compounds by ultra-low pressure reverse osmosis membrane
ES20 | RO | 2,4-Dinitrophenol | 3 | 5 | 25 | 0.3333333 | 10 | nan | 100 | nan | 5.1 | -6 | 47 | 184.107 | 0.2420111 | 4.09 | nan | 1.67 | nan | -0.8904506 | -0.3523331 | 92.1212 | Rejection of organic compounds by ultra-low pressure reverse osmosis membrane
ES20 | RO | 2,4-Dinitrophenol | 3 | 7 | 25 | 0.3333333 | 10 | nan | 100 | nan | 5.1 | -6 | 47 | 184.107 | 0.2420111 | 4.09 | nan | 1.67 | nan | -0.9987712 | -0.5983437 | 95.7576 | Rejection of organic compounds by ultra-low pressure reverse osmosis membrane
ES20 | RO | 2,4-Dinitrophenol | 3 | 9 | 25 | 0.3333333 | 10 | nan | 100 | nan | 5.1 | -6 | 47 | 184.107 | 0.2420111 | 4.09 | nan | 1.67 | nan | -0.9999877 | -0.6011064 | 96.3636 | Rejection of organic compounds by ultra-low pressure reverse osmosis membrane
ES20 | RO | 4-Chlorophenol | 3 | 3 | 25 | 0.3333333 | 10 | nan | 100 | nan | 5.1 | -6 | 47 | 128.558 | 0.2361983 | 9.41 | nan | 2.39 | nan | -3.89045e-07 | 2.39 | 52 | Rejection of organic compounds by ultra-low pressure reverse osmosis membrane
ES20 | RO | 4-Chlorophenol | 3 | 5 | 25 | 0.3333333 | 10 | nan | 100 | nan | 5.1 | -6 | 47 | 128.558 | 0.2361983 | 9.41 | nan | 2.39 | nan | -3.8903e-05 | 2.39 | 48.5714 | Rejection of organic compounds by ultra-low pressure reverse osmosis membrane
ES20 | RO | 4-Chlorophenol | 3 | 7 | 25 | 0.3333333 | 10 | nan | 100 | nan | 5.1 | -6 | 47 | 128.558 | 0.2361983 | 9.41 | nan | 2.39 | nan | -0.003875374 | 2.39 | 52 | Rejection of organic compounds by ultra-low pressure reverse osmosis membrane
ES20 | RO | 4-Chlorophenol | 3 | 9 | 25 | 0.3333333 | 10 | nan | 100 | nan | 5.1 | -6 | 47 | 128.558 | 0.2361983 | 9.41 | nan | 2.39 | nan | -0.280081 | 2.39 | 62.8571 | Rejection of organic compounds by ultra-low pressure reverse osmosis membrane
ES20 | RO | Acetic acid | 3 | 3 | 25 | 0.3333333 | 10 | nan | 100 | nan | 5.1 | -6 | 47 | 60.052 | 0.1645091 | 4.76 | nan | 2.14 | nan | -0.01708117 | 2.096072 | 34.1695 | Rejection of organic compounds by ultra-low pressure reverse osmosis membrane
ES20 | RO | Acetic acid | 3 | 5 | 25 | 0.3333333 | 10 | nan | 100 | nan | 5.1 | -6 | 47 | 60.052 | 0.1645091 | 4.76 | nan | 2.14 | nan | -0.6347433 | 0.5076056 | 66.7119 | Rejection of organic compounds by ultra-low pressure reverse osmosis membrane
ES20 | RO | Acetic acid | 3 | 7 | 25 | 0.3333333 | 10 | nan | 100 | nan | 5.1 | -6 | 47 | 60.052 | 0.1645091 | 4.76 | nan | 2.14 | nan | -0.9942785 | -0.4170251 | 78.0339 | Rejection of organic compounds by ultra-low pressure reverse osmosis membrane
ES20 | RO | Acetic acid | 3 | 9 | 25 | 0.3333333 | 10 | nan | 100 | nan | 5.1 | -6 | 47 | 60.052 | 0.1645091 | 4.76 | nan | 2.14 | nan | -0.9999425 | -0.4315913 | 99.5254 | Rejection of organic compounds by ultra-low pressure reverse osmosis membrane
ES20 | RO | Aniline | 3 | 3 | 25 | 0.3333333 | 10 | nan | 100 | nan | 5.1 | -6 | 47 | 93.129 | 0.2169204 | 4.6 | nan | 0.9 | nan | -0.02450337 | 0.8936197 | 98.7879 | Rejection of organic compounds by ultra-low pressure reverse osmosis membrane
ES20 | RO | Aniline | 3 | 5 | 25 | 0.3333333 | 10 | nan | 100 | nan | 5.1 | -6 | 47 | 93.129 | 0.2169204 | 4.6 | nan | 0.9 | nan | -0.7152528 | 0.7137583 | 73.3333 | Rejection of organic compounds by ultra-low pressure reverse osmosis membrane
ES20 | RO | Aniline | 3 | 7 | 25 | 0.3333333 | 10 | nan | 100 | nan | 5.1 | -6 | 47 | 93.129 | 0.2169204 | 4.6 | nan | 0.9 | nan | -0.9960347 | 0.6406467 | 72.1212 | Rejection of organic compounds by ultra-low pressure reverse osmosis membrane
ES20 | RO | Aniline | 3 | 9 | 25 | 0.3333333 | 10 | nan | 100 | nan | 5.1 | -6 | 47 | 93.129 | 0.2169204 | 4.6 | nan | 0.9 | nan | -0.9999602 | 0.6396245 | 66.0606 | Rejection of organic compounds by ultra-low pressure reverse osmosis membrane
ES20 | RO | Benzylalcohol | 3 | 3 | 25 | 0.3333333 | 10 | nan | 100 | nan | 5.1 | -6 | 47 | 108.14 | 0.2340807 | 15.4 | nan | 1.1 | nan | -3.981072e-13 | 1.1 | 75.3614 | Rejection of organic compounds by ultra-low pressure reverse osmosis membrane
ES20 | RO | Benzylalcohol | 3 | 5 | 25 | 0.3333333 | 10 | nan | 100 | nan | 5.1 | -6 | 47 | 108.14 | 0.2340807 | 15.4 | nan | 1.1 | nan | -3.981072e-11 | 1.1 | 77.3042 | Rejection of organic compounds by ultra-low pressure reverse osmosis membrane
ES20 | RO | Benzylalcohol | 3 | 7 | 25 | 0.3333333 | 10 | nan | 100 | nan | 5.1 | -6 | 47 | 108.14 | 0.2340807 | 15.4 | nan | 1.1 | nan | -3.981072e-09 | 1.1 | 78.268 | Rejection of organic compounds by ultra-low pressure reverse osmosis membrane
ES20 | RO | Benzylalcohol | 3 | 9 | 25 | 0.3333333 | 10 | nan | 100 | nan | 5.1 | -6 | 47 | 108.14 | 0.2340807 | 15.4 | nan | 1.1 | nan | -3.98107e-07 | 1.1 | 85.0301 | Rejection of organic compounds by ultra-low pressure reverse osmosis membrane
ES20 | RO | Ethanol | 3 | 3 | 25 | 0.3333333 | 10 | nan | 100 | nan | 5.1 | -6 | 47 | 46.069 | 0.1660514 | 15.9 | nan | -0.31 | nan | -1.258925e-13 | -0.31 | 33.6445 | Rejection of organic compounds by ultra-low pressure reverse osmosis membrane
ES20 | RO | Ethanol | 3 | 5 | 25 | 0.3333333 | 10 | nan | 100 | nan | 5.1 | -6 | 47 | 46.069 | 0.1660514 | 15.9 | nan | -0.31 | nan | -1.258925e-11 | -0.31 | 31.747 | Rejection of organic compounds by ultra-low pressure reverse osmosis membrane
ES20 | RO | Ethanol | 3 | 7 | 25 | 0.3333333 | 10 | nan | 100 | nan | 5.1 | -6 | 47 | 46.069 | 0.1660514 | 15.9 | nan | -0.31 | nan | -1.258925e-09 | -0.31 | 33.9909 | Rejection of organic compounds by ultra-low pressure reverse osmosis membrane
ES20 | RO | Ethanol | 3 | 9 | 25 | 0.3333333 | 10 | nan | 100 | nan | 5.1 | -6 | 47 | 46.069 | 0.1660514 | 15.9 | nan | -0.31 | nan | -1.258925e-07 | -0.31 | 37.4398 | Rejection of organic compounds by ultra-low pressure reverse osmosis membrane
ES20 | RO | Ethylene glycol | 3 | 3 | 25 | 0.3333333 | 10 | nan | 100 | nan | 5.1 | -6 | 47 | 62.068 | 0.1615352 | 15.1 | nan | -1.36 | nan | -7.943282e-13 | -1.36 | 45.8434 | Rejection of organic compounds by ultra-low pressure reverse osmosis membrane
ES20 | RO | Ethylene glycol | 3 | 5 | 25 | 0.3333333 | 10 | nan | 100 | nan | 5.1 | -6 | 47 | 62.068 | 0.1615352 | 15.1 | nan | -1.36 | nan | -7.943282e-11 | -1.36 | 47.5602 | Rejection of organic compounds by ultra-low pressure reverse osmosis membrane
ES20 | RO | Ethylene glycol | 3 | 7 | 25 | 0.3333333 | 10 | nan | 100 | nan | 5.1 | -6 | 47 | 62.068 | 0.1615352 | 15.1 | nan | -1.36 | nan | -7.943282e-09 | -1.36 | 43.8554 | Rejection of organic compounds by ultra-low pressure reverse osmosis membrane
ES20 | RO | Ethylene glycol | 3 | 9 | 25 | 0.3333333 | 10 | nan | 100 | nan | 5.1 | -6 | 47 | 62.068 | 0.1615352 | 15.1 | nan | -1.36 | nan | -7.943276e-07 | -1.36 | 37.5151 | Rejection of organic compounds by ultra-low pressure reverse osmosis membrane
ES20 | RO | Glucose | 3 | 3 | 25 | 0.3333333 | 10 | nan | 100 | nan | 5.1 | -6 | 47 | 180.156 | 0.2515616 | 12.45 | nan | -3.24 | nan | -3.548134e-10 | -3.24 | 95.5422 | Rejection of organic compounds by ultra-low pressure reverse osmosis membrane
ES20 | RO | Glucose | 3 | 5 | 25 | 0.3333333 | 10 | nan | 100 | nan | 5.1 | -6 | 47 | 180.156 | 0.2515616 | 12.45 | nan | -3.24 | nan | -3.548134e-08 | -3.24 | 96.5813 | Rejection of organic compounds by ultra-low pressure reverse osmosis membrane
ES20 | RO | Glucose | 3 | 7 | 25 | 0.3333333 | 10 | nan | 100 | nan | 5.1 | -6 | 47 | 180.156 | 0.2515616 | 12.45 | nan | -3.24 | nan | -3.548121e-06 | -3.24 | 94.4578 | Rejection of organic compounds by ultra-low pressure reverse osmosis membrane
ES20 | RO | Glucose | 3 | 9 | 25 | 0.3333333 | 10 | nan | 100 | nan | 5.1 | -6 | 47 | 180.156 | 0.2515616 | 12.45 | nan | -3.24 | nan | -0.0003546875 | -3.24 | 96.6264 | Rejection of organic compounds by ultra-low pressure reverse osmosis membrane
ES20 | RO | Methanol | 3 | 3 | 25 | 0.3333333 | 10 | nan | 100 | nan | 5.1 | -6 | 47 | 32.042 | 0.1314572 | 15.3 | nan | -0.77 | nan | -5.011872e-13 | -0.77 | 23.1024 | Rejection of organic compounds by ultra-low pressure reverse osmosis membrane
ES20 | RO | Methanol | 3 | 5 | 25 | 0.3333333 | 10 | nan | 100 | nan | 5.1 | -6 | 47 | 32.042 | 0.1314572 | 15.3 | nan | -0.77 | nan | -5.011872e-11 | -0.77 | 23.6898 | Rejection of organic compounds by ultra-low pressure reverse osmosis membrane
ES20 | RO | Methanol | 3 | 7 | 25 | 0.3333333 | 10 | nan | 100 | nan | 5.1 | -6 | 47 | 32.042 | 0.1314572 | 15.3 | nan | -0.77 | nan | -5.011872e-09 | -0.77 | 17.5754 | Rejection of organic compounds by ultra-low pressure reverse osmosis membrane
ES20 | RO | Methanol | 3 | 9 | 25 | 0.3333333 | 10 | nan | 100 | nan | 5.1 | -6 | 47 | 32.042 | 0.1314572 | 15.3 | nan | -0.77 | nan | -5.01187e-07 | -0.77 | 24.5633 | Rejection of organic compounds by ultra-low pressure reverse osmosis membrane
ES20 | RO | o-Nitrophenol | 3 | 3 | 25 | 0.3333333 | 10 | nan | 100 | nan | 5.1 | -6 | 47 | 139.11 | 0.219621 | 7.23 | nan | 1.79 | nan | -5.88809e-05 | 1.79 | 58.7879 | Rejection of organic compounds by ultra-low pressure reverse osmosis membrane
ES20 | RO | o-Nitrophenol | 3 | 5 | 25 | 0.3333333 | 10 | nan | 100 | nan | 5.1 | -6 | 47 | 139.11 | 0.219621 | 7.23 | nan | 1.79 | nan | -0.005853966 | 1.79 | 44.8485 | Rejection of organic compounds by ultra-low pressure reverse osmosis membrane
ES20 | RO | o-Nitrophenol | 3 | 7 | 25 | 0.3333333 | 10 | nan | 100 | nan | 5.1 | -6 | 47 | 139.11 | 0.219621 | 7.23 | nan | 1.79 | nan | -0.3706115 | 1.79 | 80.6061 | Rejection of organic compounds by ultra-low pressure reverse osmosis membrane
ES20 | RO | o-Nitrophenol | 3 | 9 | 25 | 0.3333333 | 10 | nan | 100 | nan | 5.1 | -6 | 47 | 139.11 | 0.219621 | 7.23 | nan | 1.79 | nan | -0.9833012 | 1.79 | 92.7273 | Rejection of organic compounds by ultra-low pressure reverse osmosis membrane
ES20 | RO | Pentachlorophenol | 3 | 3 | 25 | 0.3333333 | 10 | nan | 100 | nan | 5.1 | -6 | 47 | 266.338 | 0.274137 | 4.7 | nan | 5.12 | nan | -0.0195623 | 5.080751 | 81.7143 | Rejection of organic compounds by ultra-low pressure reverse osmosis membrane
ES20 | RO | Pentachlorophenol | 3 | 5 | 25 | 0.3333333 | 10 | nan | 100 | nan | 5.1 | -6 | 47 | 266.338 | 0.274137 | 4.7 | nan | 5.12 | nan | -0.6661394 | 3.783474 | 85.1429 | Rejection of organic compounds by ultra-low pressure reverse osmosis membrane
ES20 | RO | Pentachlorophenol | 3 | 7 | 25 | 0.3333333 | 10 | nan | 100 | nan | 5.1 | -6 | 47 | 266.338 | 0.274137 | 4.7 | nan | 5.12 | nan | -0.9950131 | 3.12363 | 98.2857 | Rejection of organic compounds by ultra-low pressure reverse osmosis membrane
ES20 | RO | Pentachlorophenol | 3 | 9 | 25 | 0.3333333 | 10 | nan | 100 | nan | 5.1 | -6 | 47 | 266.338 | 0.274137 | 4.7 | nan | 5.12 | nan | -0.9999499 | 3.113725 | 97.7143 | Rejection of organic compounds by ultra-low pressure reverse osmosis membrane
ES20 | RO | p-Nitrophenol | 3 | 3 | 25 | 0.3333333 | 10 | nan | 100 | nan | 5.1 | -6 | 47 | 139.11 | 0.2191815 | 7.15 | nan | 1.91 | nan | -7.078957e-05 | 1.91 | 45.4545 | Rejection of organic compounds by ultra-low pressure reverse osmosis membrane
ES20 | RO | p-Nitrophenol | 3 | 5 | 25 | 0.3333333 | 10 | nan | 100 | nan | 5.1 | -6 | 47 | 139.11 | 0.2191815 | 7.15 | nan | 1.91 | nan | -0.007029691 | 1.91 | 46.0606 | Rejection of organic compounds by ultra-low pressure reverse osmosis membrane
ES20 | RO | p-Nitrophenol | 3 | 7 | 25 | 0.3333333 | 10 | nan | 100 | nan | 5.1 | -6 | 47 | 139.11 | 0.2191815 | 7.15 | nan | 1.91 | nan | -0.4145013 | 1.91 | 79.3939 | Rejection of organic compounds by ultra-low pressure reverse osmosis membrane
ES20 | RO | p-Nitrophenol | 3 | 9 | 25 | 0.3333333 | 10 | nan | 100 | nan | 5.1 | -6 | 47 | 139.11 | 0.2191815 | 7.15 | nan | 1.91 | nan | -0.9860714 | 1.91 | 96.3636 | Rejection of organic compounds by ultra-low pressure reverse osmosis membrane
ES20 | RO | Triethylene glycol | 3 | 3 | 25 | 0.3333333 | 10 | nan | 100 | nan | 5.1 | -6 | 47 | 150.174 | 0.2723664 | 14.06 | nan | -1.98 | nan | -8.709636e-12 | -1.98 | 89.6687 | Rejection of organic compounds by ultra-low pressure reverse osmosis membrane
ES20 | RO | Triethylene glycol | 3 | 5 | 25 | 0.3333333 | 10 | nan | 100 | nan | 5.1 | -6 | 47 | 150.174 | 0.2723664 | 14.06 | nan | -1.98 | nan | -8.709636e-10 | -1.98 | 91.3102 | Rejection of organic compounds by ultra-low pressure reverse osmosis membrane
ES20 | RO | Triethylene glycol | 3 | 7 | 25 | 0.3333333 | 10 | nan | 100 | nan | 5.1 | -6 | 47 | 150.174 | 0.2723664 | 14.06 | nan | -1.98 | nan | -8.709635e-08 | -1.98 | 91.3705 | Rejection of organic compounds by ultra-low pressure reverse osmosis membrane
ES20 | RO | Triethylene glycol | 3 | 9 | 25 | 0.3333333 | 10 | nan | 100 | nan | 5.1 | -6 | 47 | 150.174 | 0.2723664 | 14.06 | nan | -1.98 | nan | -8.70956e-06 | -1.98 | 88.5692 | Rejection of organic compounds by ultra-low pressure reverse osmosis membrane
ES20 | RO | Urea | 3 | 3 | 25 | 0.3333333 | 10 | nan | 100 | nan | 5.1 | -6 | 47 | 60.056 | 0.1427715 | 0.1 | nan | -2.11 | nan | -0.9987427 | -3.73296 | 33.7198 | Rejection of organic compounds by ultra-low pressure reverse osmosis membrane
ES20 | RO | Urea | 3 | 5 | 25 | 0.3333333 | 10 | nan | 100 | nan | 5.1 | -6 | 47 | 60.056 | 0.1427715 | 0.1 | nan | -2.11 | nan | -0.9999874 | -3.734983 | 31.0693 | Rejection of organic compounds by ultra-low pressure reverse osmosis membrane
ES20 | RO | Urea | 3 | 7 | 25 | 0.3333333 | 10 | nan | 100 | nan | 5.1 | -6 | 47 | 60.056 | 0.1427715 | 0.1 | nan | -2.11 | nan | -0.9999999 | -3.735003 | 29.8494 | Rejection of organic compounds by ultra-low pressure reverse osmosis membrane
ES20 | RO | Urea | 3 | 9 | 25 | 0.3333333 | 10 | nan | 100 | nan | 5.1 | -6 | 47 | 60.056 | 0.1427715 | 0.1 | nan | -2.11 | nan | -1 | -3.735003 | 26.8976 | Rejection of organic compounds by ultra-low pressure reverse osmosis membrane
ESNA | RO | 2-(2-Butoxyethoxy)ethanol | 8 | 7 | 20 | 0.5 | 0.162229 | nan | 200 | nan | 4.916667 | -10.1 | 57 | 162.229 | 0.3154285 | 14.37 | nan | 0.56 | nan | -4.265795e-08 | 0.56 | 61.09 | Removal of organic contaminants by RO and NF membranes
ESNA | RO | 2-Naphthol | 5.52 | 8 | 22 | 8 | 0.1 | 2.6 | 200 | nan | 4.916667 | -10.1 | 57 | 144.173 | 0.2462906 | 9.51 | nan | 2.7 | nan | -0.02997659 | 2.7 | 11.971197 | Rejection of organic micropollutants (disinfection by-products, endocrine disrupting compounds, and pharmaceutically active compounds) by NF/RO membranes
ESNA | RO | 2-Naphthol | 5.52 | 8 | 22 | 20.72983 | 0.1 | 2.6 | 200 | nan | 4.916667 | -10.1 | 57 | 144.173 | 0.2462906 | 9.51 | nan | 2.7 | nan | -0.02997659 | 2.7 | 66.796679 | Rejection of organic micropollutants (disinfection by-products, endocrine disrupting compounds, and pharmaceutically active compounds) by NF/RO membranes
ESNA | RO | 2-Naphthol | 5.52 | 8 | 22 | 6.710833 | 0.1 | 2.6 | 200 | nan | 4.916667 | -10.1 | 57 | 144.173 | 0.2462906 | 9.51 | nan | 2.7 | nan | -0.02997659 | 2.7 | 80.268026 | Rejection of organic micropollutants (disinfection by-products, endocrine disrupting compounds, and pharmaceutically active compounds) by NF/RO membranes
ESNA | RO | 2-Naphthol | 5.52 | 8 | 22 | 4.712 | 0.1 | 2.6 | 200 | nan | 4.916667 | -10.1 | 57 | 144.173 | 0.2462906 | 9.51 | nan | 2.7 | nan | -0.02997659 | 2.7 | 84.778477 | Rejection of organic micropollutants (disinfection by-products, endocrine disrupting compounds, and pharmaceutically active compounds) by NF/RO membranes
ESNA | RO | 2-Naphthol | 5.52 | 8 | 22 | 2.801333 | 0.1 | 2.6 | 200 | nan | 4.916667 | -10.1 | 57 | 144.173 | 0.2462906 | 9.51 | nan | 2.7 | nan | -0.02997659 | 2.7 | 90.009 | Rejection of organic micropollutants (disinfection by-products, endocrine disrupting compounds, and pharmaceutically active compounds) by NF/RO membranes
ESNA | RO | 2-Naphthol | 5.52 | 8 | 22 | 5.1115 | 0.1 | 2.6 | 200 | nan | 4.916667 | -10.1 | 57 | 144.173 | 0.2462906 | 9.51 | nan | 2.7 | nan | -0.02997659 | 2.7 | 94.299429 | Rejection of organic micropollutants (disinfection by-products, endocrine disrupting compounds, and pharmaceutically active compounds) by NF/RO membranes
ESNA | RO | 2-Naphthol | 5.52 | 8 | 22 | 0.7556667 | 0.1 | 2.6 | 200 | nan | 4.916667 | -10.1 | 57 | 144.173 | 0.2462906 | 9.51 | nan | 2.7 | nan | -0.02997659 | 2.7 | 97.629762 | Rejection of organic micropollutants (disinfection by-products, endocrine disrupting compounds, and pharmaceutically active compounds) by NF/RO membranes
ESNA | RO | 9-Anthracenecarboxylic acid | 5.52 | 8 | 22 | 24 | 0.1 | 2.6 | 200 | nan | 4.916667 | -10.1 | 57 | 222.243 | 0.302986 | 3.49 | nan | 3.85 | nan | -0.9999691 | 1.933093 | 93 | Rejection of organic micropollutants (disinfection by-products, endocrine disrupting compounds, and pharmaceutically active compounds) by NF/RO membranes
ESNA | RO | Bisphenol A | 5.52 | 8 | 22 | 8 | 0.1 | 2.6 | 200 | nan | 4.916667 | -10.1 | 57 | 228.291 | 0.3381552 | 9.6 | nan | 3.32 | nan | -0.02450337 | 3.32 | 45 | Rejection of organic micropollutants (disinfection by-products, endocrine disrupting compounds, and pharmaceutically active compounds) by NF/RO membranes
ESNA | RO | Caprolactam | 8 | 7 | 20 | 0.5 | 0.11316 | nan | 200 | nan | 4.916667 | -10.1 | 57 | 113.16 | 0.2440615 | nan | 16.61 | -0.19 | nan | 1 | -0.19 | 59.41 | Removal of organic contaminants by RO and NF membranes
ESNA | RO | Creatine | 8 | 7 | 20 | 0.5 | 0.131135 | nan | 200 | nan | 4.916667 | -10.1 | 57 | 131.135 | 0.2224064 | 3.8 | 12.7 | -3.72 | nan | 0.9936934 | -3.973079 | 89.54 | Removal of organic contaminants by RO and NF membranes
ESNA | RO | Dichloroacetic acid | 5.52 | 8 | 22 | 24 | 0.1 | 2.6 | 200 | nan | 4.916667 | -10.1 | 57 | 128.942 | 0.2043171 | 1.26 | nan | 0.92 | nan | -0.9999998 | -2.785109 | 91 | Rejection of organic micropollutants (disinfection by-products, endocrine disrupting compounds, and pharmaceutically active compounds) by NF/RO membranes
ESNA | RO | Diclofenac | 5.52 | 8 | 22 | 24 | 0.1 | 2.6 | 200 | nan | 4.916667 | -10.1 | 57 | 296.153 | 0.3476932 | 4.15 | nan | 4.51 | nan | -0.9998588 | 2.186976 | 93 | Rejection of organic micropollutants (disinfection by-products, endocrine disrupting compounds, and pharmaceutically active compounds) by NF/RO membranes
ESNA | RO | Formaldehyde | 8 | 7 | 20 | 0.5 | 0.030026 | nan | 200 | nan | 4.916667 | -10.1 | 57 | 30.026 | 0.1273761 | 13.27 | nan | 0.35 | nan | -5.370315e-07 | 0.35 | 12.13 | Removal of organic contaminants by RO and NF membranes
ESNA | RO | Isopropanol | 8 | 7 | 20 | 0.5 | 0.060096 | nan | 200 | nan | 4.916667 | -10.1 | 57 | 60.096 | 0.195357 | 17.1 | nan | 0.05 | nan | -7.943282e-11 | 0.05 | 51.46 | Removal of organic contaminants by RO and NF membranes
ESNA | RO | Methanol | 8 | 7 | 20 | 0.5 | 0.032042 | nan | 200 | nan | 4.916667 | -10.1 | 57 | 32.042 | 0.1314572 | 15.3 | nan | -0.77 | nan | -5.011872e-09 | -0.77 | 6.7 | Removal of organic contaminants by RO and NF membranes
ESNA | RO | Phenacetine | 5.52 | 8 | 22 | 8 | 0.0001 | 2.6 | 200 | nan | 4.916667 | -10.1 | 57 | 179.219 | 0.2902704 | 14.57 | 2.4 | 1.58 | nan | 2.242727e-06 | 1.58 | 14 | Rejection of organic micropollutants (disinfection by-products, endocrine disrupting compounds, and pharmaceutically active compounds) by NF/RO membranes
ESNA | RO | Phenacetine | 5.52 | 8 | 22 | 8 | 0.1 | 2.6 | 200 | nan | 4.916667 | -10.1 | 57 | 179.219 | 0.2902704 | 14.57 | 2.4 | 1.58 | nan | 2.242727e-06 | 1.58 | 19 | Rejection of organic micropollutants (disinfection by-products, endocrine disrupting compounds, and pharmaceutically active compounds) by NF/RO membranes
ESNA | RO | Primidone | 5.52 | 8 | 22 | 8 | 0.0001 | 2.6 | 200 | nan | 4.916667 | -10.1 | 57 | 218.256 | 0.3389518 | 12.3 | 4.31 | 0.91 | nan | 0.0001540159 | 0.91 | 72 | Rejection of organic micropollutants (disinfection by-products, endocrine disrupting compounds, and pharmaceutically active compounds) by NF/RO membranes
ESNA | RO | Primidone | 5.52 | 8 | 22 | 8 | 0.1 | 2.6 | 200 | nan | 4.916667 | -10.1 | 57 | 218.256 | 0.3389518 | 12.3 | 4.31 | 0.91 | nan | 0.0001540159 | 0.91 | 87 | Rejection of organic micropollutants (disinfection by-products, endocrine disrupting compounds, and pharmaceutically active compounds) by NF/RO membranes
ESNA | RO | Salicylic acid | 5.52 | 8 | 22 | 24 | 0.1 | 2.6 | 200 | nan | 4.916667 | -10.1 | 57 | 138.122 | 0.2233785 | 2.98 | 13.6 | 2.26 | nan | 0.5834965 | 0.5264537 | 92 | Rejection of organic micropollutants (disinfection by-products, endocrine disrupting compounds, and pharmaceutically active compounds) by NF/RO membranes
ESNA | RO | Trichloroacetic acid | 5.52 | 8 | 22 | 24 | 0.1 | 2.6 | 200 | nan | 4.916667 | -10.1 | 57 | 163.387 | 0.2311309 | 0.51 | nan | 1.33 | nan | -1 | -2.225018 | 92.969296 | Rejection of organic micropollutants (disinfection by-products, endocrine disrupting compounds, and pharmaceutically active compounds) by NF/RO membranes
ESNA | RO | Trichloroacetic acid | 5.52 | 8 | 22 | 24 | 0.1 | 2.6 | 200 | nan | 4.916667 | -10.1 | 57 | 163.387 | 0.2311309 | 0.51 | nan | 1.33 | nan | -1 | -2.225018 | 94 | Rejection of organic micropollutants (disinfection by-products, endocrine disrupting compounds, and pharmaceutically active compounds) by NF/RO membranes
ESNA | RO | Trichloroacetic acid | 5.52 | 8 | 22 | 8 | 0.1 | 2.6 | 200 | nan | 4.916667 | -10.1 | 57 | 163.387 | 0.2311309 | 0.51 | nan | 1.33 | nan | -1 | -2.225018 | 95.56434 | Rejection of organic micropollutants (disinfection by-products, endocrine disrupting compounds, and pharmaceutically active compounds) by NF/RO membranes
ESNA | RO | Trichloroacetic acid | 5.52 | 8 | 22 | 5 | 0.1 | 2.6 | 200 | nan | 4.916667 | -10.1 | 57 | 163.387 | 0.2311309 | 0.51 | nan | 1.33 | nan | -1 | -2.225018 | 95.899589 | Rejection of organic micropollutants (disinfection by-products, endocrine disrupting compounds, and pharmaceutically active compounds) by NF/RO membranes
ESNA | RO | Trichloroacetic acid | 5.52 | 8 | 22 | 3 | 0.1 | 2.6 | 200 | nan | 4.916667 | -10.1 | 57 | 163.387 | 0.2311309 | 0.51 | nan | 1.33 | nan | -1 | -2.225018 | 96.919691 | Rejection of organic micropollutants (disinfection by-products, endocrine disrupting compounds, and pharmaceutically active compounds) by NF/RO membranes
ESNA | RO | Trichloroacetic acid | 5.52 | 8 | 22 | 1 | 0.1 | 2.6 | 200 | nan | 4.916667 | -10.1 | 57 | 163.387 | 0.2311309 | 0.51 | nan | 1.33 | nan | -1 | -2.225018 | 97.159715 | Rejection of organic micropollutants (disinfection by-products, endocrine disrupting compounds, and pharmaceutically active compounds) by NF/RO membranes
ESNA | RO | Trichloroacetic acid | 5.52 | 8 | 22 | 2 | 0.1 | 2.6 | 200 | nan | 4.916667 | -10.1 | 57 | 163.387 | 0.2311309 | 0.51 | nan | 1.33 | nan | -1 | -2.225018 | 98.1018 | Rejection of organic micropollutants (disinfection by-products, endocrine disrupting compounds, and pharmaceutically active compounds) by NF/RO membranes
ESNA | RO | Urea | 8 | 7 | 20 | 0.5 | 0.060056 | nan | 200 | nan | 4.916667 | -10.1 | 57 | 60.056 | 0.1427715 | 0.1 | nan | -2.11 | nan | -0.9999999 | -3.735003 | 22.18 | Removal of organic contaminants by RO and NF membranes
ESPA | RO | 2-(2-Butoxyethoxy)ethanol | 8 | 7 | 20 | 0.5 | 0.162229 | nan | 200 | nan | 6 | -5 | 47 | 162.229 | 0.3154285 | 14.37 | nan | 0.56 | nan | -4.265795e-08 | 0.56 | 85.21 | Removal of organic contaminants by RO and NF membranes
ESPA | RO | Caprolactam | 8 | 7 | 20 | 0.5 | 0.11316 | nan | 200 | nan | 6 | -5 | 47 | 113.16 | 0.2440615 | nan | 16.61 | -0.19 | nan | 1 | -0.19 | 78.39 | Removal of organic contaminants by RO and NF membranes
ESPA | RO | Creatine | 8 | 7 | 20 | 0.5 | 0.131135 | nan | 200 | nan | 6 | -5 | 47 | 131.135 | 0.2224064 | 3.8 | 12.7 | -3.72 | nan | 0.9936934 | -3.973079 | 98.59 | Removal of organic contaminants by RO and NF membranes
ESPA | RO | Formaldehyde | 8 | 7 | 20 | 0.5 | 0.030026 | nan | 200 | nan | 6 | -5 | 47 | 30.026 | 0.1273761 | 13.27 | nan | 0.35 | nan | -5.370315e-07 | 0.35 | 16.03 | Removal of organic contaminants by RO and NF membranes
ESPA | RO | Isopropanol | 8 | 7 | 20 | 0.5 | 0.060096 | nan | 200 | nan | 6 | -5 | 47 | 60.096 | 0.195357 | 17.1 | nan | 0.05 | nan | -7.943282e-11 | 0.05 | 68.19 | Removal of organic contaminants by RO and NF membranes
ESPA | RO | Methanol | 8 | 7 | 20 | 0.5 | 0.032042 | nan | 200 | nan | 6 | -5 | 47 | 32.042 | 0.1314572 | 15.3 | nan | -0.77 | nan | -5.011872e-09 | -0.77 | 10.15 | Removal of organic contaminants by RO and NF membranes
ESPA | RO | Urea | 8 | 7 | 20 | 0.5 | 0.060056 | nan | 200 | nan | 6 | -5 | 47 | 60.056 | 0.1427715 | 0.1 | nan | -2.11 | nan | -0.9999999 | -3.735003 | 12.31 | Removal of organic contaminants by RO and NF membranes
ESPA1 | RO | Ampicillin | 5 | 7 | 25 | 0.5 | 0.02 | 33.55 | 200 | nan | 3.0996 | -30.6 | 22.6 | 349.412 | 0.3887097 | 2.5 | 7.3 | 1.35 | nan | -0.9998422 | -2.208809 | 100 | Role of membrane and compound properties in affecting the rejection of pharmaceuticals by different RO/NF membranes
ESPA1 | RO | Ampicillin | 5 | 7 | 25 | 24 | 0.02 | 33.55 | 200 | nan | 3.0996 | -30.6 | 22.6 | 349.412 | 0.3887097 | 2.5 | 7.3 | 1.35 | nan | -0.9998422 | -2.208809 | 100 | Role of membrane and compound properties in affecting the rejection of pharmaceuticals by different RO/NF membranes
ESPA1 | RO | Carbamazepine | 5 | 7 | 25 | 24 | 0.02 | 33.55 | 200 | nan | 3.0996 | -30.6 | 22.6 | 236.274 | 0.3334517 | 13.9 | nan | 2.45 | nan | 0 | 2.45 | 94.0227 | Role of membrane and compound properties in affecting the rejection of pharmaceuticals by different RO/NF membranes
ESPA1 | RO | Carbamazepine | 5 | 7 | 25 | 0.5 | 0.02 | 33.55 | 200 | nan | 3.0996 | -30.6 | 22.6 | 236.274 | 0.3334517 | 13.9 | nan | 2.45 | nan | 0 | 2.45 | 98.7904 | Role of membrane and compound properties in affecting the rejection of pharmaceuticals by different RO/NF membranes
ESPA1 | RO | Cephalexin | 5 | 7 | 25 | 24 | 0.02 | 33.55 | 200 | nan | 3.0996 | -30.6 | 22.6 | 365.411 | 0.3912531 | 2.53 | 7.14 | 0.65 | nan | -0.9999193 | -3.423892 | 95.2613 | Role of membrane and compound properties in affecting the rejection of pharmaceuticals by different RO/NF membranes
ESPA1 | RO | Cephalexin | 5 | 7 | 25 | 0.5 | 0.02 | 33.55 | 200 | nan | 3.0996 | -30.6 | 22.6 | 365.411 | 0.3912531 | 2.53 | 7.14 | 0.65 | nan | -0.9999193 | -3.423892 | 95.7675 | Role of membrane and compound properties in affecting the rejection of pharmaceuticals by different RO/NF membranes
ESPA1 | RO | Chloramphenicol | 5 | 7 | 25 | 24 | 0.02 | 33.55 | 200 | nan | 3.0996 | -30.6 | 22.6 | 323.132 | 0.356761 | 11.03 | nan | 1.1 | nan | -9.331672e-05 | 1.1 | 95.1975 | Role of membrane and compound properties in affecting the rejection of pharmaceuticals by different RO/NF membranes
ESPA1 | RO | Chloramphenicol | 5 | 7 | 25 | 0.5 | 0.02 | 33.55 | 200 | nan | 3.0996 | -30.6 | 22.6 | 323.132 | 0.356761 | 11.03 | nan | 1.1 | nan | -9.331672e-05 | 1.1 | 96.9275 | Role of membrane and compound properties in affecting the rejection of pharmaceuticals by different RO/NF membranes
ESPA1 | RO | Ciprofloxacin | 5 | 7 | 25 | 0.5 | 0.02 | 33.55 | 200 | nan | 3.0996 | -30.6 | 22.6 | 331.347 | 0.3689424 | 6.16 | 8.62 | 0.28 | nan | 0.7009063 | -1.966891 | 100 | Role of membrane and compound properties in affecting the rejection of pharmaceuticals by different RO/NF membranes
ESPA1 | RO | Ciprofloxacin | 5 | 7 | 25 | 24 | 0.02 | 33.55 | 200 | nan | 3.0996 | -30.6 | 22.6 | 331.347 | 0.3689424 | 6.16 | 8.62 | 0.28 | nan | 0.7009063 | -1.966891 | 100 | Role of membrane and compound properties in affecting the rejection of pharmaceuticals by different RO/NF membranes
ESPA1 | RO | Clofibric acid | 5 | 7 | 25 | 24 | 0.02 | 33.55 | 200 | nan | 3.0996 | -30.6 | 22.6 | 214.648 | 0.3149382 | 3.12 | nan | 2.57 | nan | -0.9998682 | -0.2268546 | 95.531 | Role of membrane and compound properties in affecting the rejection of pharmaceuticals by different RO/NF membranes
ESPA1 | RO | Clofibric acid | 5 | 7 | 25 | 0.5 | 0.02 | 33.55 | 200 | nan | 3.0996 | -30.6 | 22.6 | 214.648 | 0.3149382 | 3.12 | nan | 2.57 | nan | -0.9998682 | -0.2268546 | 97.0921 | Role of membrane and compound properties in affecting the rejection of pharmaceuticals by different RO/NF membranes
ESPA1 | RO | Diclofenac | 5 | 7 | 25 | 24 | 0.02 | 33.55 | 200 | nan | 3.0996 | -30.6 | 22.6 | 296.153 | 0.3476932 | 4.15 | nan | 4.51 | nan | -0.9985895 | 2.189925 | 95.7354 | Role of membrane and compound properties in affecting the rejection of pharmaceuticals by different RO/NF membranes
ESPA1 | RO | Diclofenac | 5 | 7 | 25 | 0.5 | 0.02 | 33.55 | 200 | nan | 3.0996 | -30.6 | 22.6 | 296.153 | 0.3476932 | 4.15 | nan | 4.51 | nan | -0.9985895 | 2.189925 | 99.4484 | Role of membrane and compound properties in affecting the rejection of pharmaceuticals by different RO/NF membranes
ESPA1 | RO | Diltiazem | 5 | 7 | 25 | 24 | 0.02 | 33.55 | 200 | nan | 3.0996 | -30.6 | 22.6 | 414.527 | 0.4685467 | nan | 8.06 | 2.7 | nan | 0.9198817 | 1.227721 | 98.3872 | Role of membrane and compound properties in affecting the rejection of pharmaceuticals by different RO/NF membranes
ESPA1 | RO | Diltiazem | 5 | 7 | 25 | 0.5 | 0.02 | 33.55 | 200 | nan | 3.0996 | -30.6 | 22.6 | 414.527 | 0.4685467 | nan | 8.06 | 2.7 | nan | 0.9198817 | 1.227721 | 98.8936 | Role of membrane and compound properties in affecting the rejection of pharmaceuticals by different RO/NF membranes
ESPA1 | RO | Erythromycin | 5 | 7 | 25 | 24 | 0.02 | 33.55 | 200 | nan | 3.0996 | -30.6 | 22.6 | 733.937 | 0.67972 | nan | 8.9 | 3.06 | nan | 0.9875673 | 0.8153602 | 94.7621 | Role of membrane and compound properties in affecting the rejection of pharmaceuticals by different RO/NF membranes
ESPA1 | RO | Erythromycin | 5 | 7 | 25 | 0.5 | 0.02 | 33.55 | 200 | nan | 3.0996 | -30.6 | 22.6 | 733.937 | 0.67972 | nan | 8.9 | 3.06 | nan | 0.9875673 | 0.8153602 | 97.6735 | Role of membrane and compound properties in affecting the rejection of pharmaceuticals by different RO/NF membranes
ESPA1 | RO | Gemfibrozil | 5 | 7 | 25 | 0.5 | 0.02 | 33.55 | 200 | nan | 3.0996 | -30.6 | 22.6 | 250.338 | 0.388454 | 4.5 | nan | 4.39 | nan | -0.9968477 | 2.349372 | 99.979 | Role of membrane and compound properties in affecting the rejection of pharmaceuticals by different RO/NF membranes
ESPA1 | RO | Gemfibrozil | 5 | 7 | 25 | 24 | 0.02 | 33.55 | 200 | nan | 3.0996 | -30.6 | 22.6 | 250.338 | 0.388454 | 4.5 | nan | 4.39 | nan | -0.9968477 | 2.349372 | 100 | Role of membrane and compound properties in affecting the rejection of pharmaceuticals by different RO/NF membranes
ESPA1 | RO | Glucose | 2.5 | 7 | 25 | 12 | 10 | nan | 200 | nan | 3.0996 | -30.6 | 22.6 | 180.156 | 0.2515616 | 12.45 | nan | -3.24 | nan | -3.548121e-06 | -3.24 | 93.9335 | Role of membrane and compound properties in affecting the rejection of pharmaceuticals by different RO/NF membranes
ESPA1 | RO | Glucose | 5 | 7 | 25 | 12 | 10 | nan | 200 | nan | 3.0996 | -30.6 | 22.6 | 180.156 | 0.2515616 | 12.45 | nan | -3.24 | nan | -3.548121e-06 | -3.24 | 98.8258 | Role of membrane and compound properties in affecting the rejection of pharmaceuticals by different RO/NF membranes
ESPA1 | RO | Glucose | 7.5 | 7 | 25 | 12 | 10 | nan | 200 | nan | 3.0996 | -30.6 | 22.6 | 180.156 | 0.2515616 | 12.45 | nan | -3.24 | nan | -3.548121e-06 | -3.24 | 100 | Role of membrane and compound properties in affecting the rejection of pharmaceuticals by different RO/NF membranes
ESPA1 | RO | Glucose | 9 | 7 | 25 | 12 | 10 | nan | 200 | nan | 3.0996 | -30.6 | 22.6 | 180.156 | 0.2515616 | 12.45 | nan | -3.24 | nan | -3.548121e-06 | -3.24 | 100 | Role of membrane and compound properties in affecting the rejection of pharmaceuticals by different RO/NF membranes
ESPA1 | RO | Glucose | 12 | 7 | 25 | 12 | 10 | nan | 200 | nan | 3.0996 | -30.6 | 22.6 | 180.156 | 0.2515616 | 12.45 | nan | -3.24 | nan | -3.548121e-06 | -3.24 | 100 | Role of membrane and compound properties in affecting the rejection of pharmaceuticals by different RO/NF membranes
ESPA1 | RO | Indomethacin | 5 | 7 | 25 | 24 | 0.02 | 33.55 | 200 | nan | 3.0996 | -30.6 | 22.6 | 357.793 | 0.4061582 | 4.5 | nan | 4.27 | nan | -0.9968477 | 1.454273 | 97.0719 | Role of membrane and compound properties in affecting the rejection of pharmaceuticals by different RO/NF membranes
ESPA1 | RO | Indomethacin | 5 | 7 | 25 | 0.5 | 0.02 | 33.55 | 200 | nan | 3.0996 | -30.6 | 22.6 | 357.793 | 0.4061582 | 4.5 | nan | 4.27 | nan | -0.9968477 | 1.454273 | 100 | Role of membrane and compound properties in affecting the rejection of pharmaceuticals by different RO/NF membranes
ESPA1 | RO | Metoprolol | 5 | 7 | 25 | 24 | 0.02 | 33.55 | 200 | nan | 3.0996 | -30.6 | 22.6 | 267.369 | 0.405742 | nan | 9.56 | 1.88 | nan | 0.9972533 | -0.7285019 | 93.7874 | Role of membrane and compound properties in affecting the rejection of pharmaceuticals by different RO/NF membranes
ESPA1 | RO | Metoprolol | 5 | 7 | 25 | 0.5 | 0.02 | 33.55 | 200 | nan | 3.0996 | -30.6 | 22.6 | 267.369 | 0.405742 | nan | 9.56 | 1.88 | nan | 0.9972533 | -0.7285019 | 98.8506 | Role of membrane and compound properties in affecting the rejection of pharmaceuticals by different RO/NF membranes
ESPA1 | RO | Nalidixic acid | 5 | 7 | 25 | 24 | 0.02 | 33.55 | 200 | nan | 3.0996 | -30.6 | 22.6 | 232.239 | 0.3202564 | 6.01 | nan | 1.59 | nan | -0.9071699 | 0.9946736 | 97.3948 | Role of membrane and compound properties in affecting the rejection of pharmaceuticals by different RO/NF membranes
ESPA1 | RO | Nalidixic acid | 5 | 7 | 25 | 0.5 | 0.02 | 33.55 | 200 | nan | 3.0996 | -30.6 | 22.6 | 232.239 | 0.3202564 | 6.01 | nan | 1.59 | nan | -0.9071699 | 0.9946736 | 99.9685 | Role of membrane and compound properties in affecting the rejection of pharmaceuticals by different RO/NF membranes
ESPA1 | RO | Naproxen | 5 | 7 | 25 | 0.5 | 0.02 | 33.55 | 200 | nan | 3.0996 | -30.6 | 22.6 | 230.263 | 0.332449 | 4.84 | 2.74 | 3.18 | nan | -0.9931285 | 1.098623 | 100 | Role of membrane and compound properties in affecting the rejection of pharmaceuticals by different RO/NF membranes
ESPA1 | RO | Naproxen | 5 | 7 | 25 | 24 | 0.02 | 33.55 | 200 | nan | 3.0996 | -30.6 | 22.6 | 230.263 | 0.332449 | 4.84 | 2.74 | 3.18 | nan | -0.9931285 | 1.098623 | 100 | Role of membrane and compound properties in affecting the rejection of pharmaceuticals by different RO/NF membranes
ESPA1 | RO | Nizatidine | 5 | 7 | 25 | 24 | 0.02 | 33.55 | 200 | nan | 3.0996 | -30.6 | 22.6 | 331.467 | 0.4118796 | nan | 7.31 | 1.1 | nan | 0.6712406 | 1.017834 | 93.6857 | Role of membrane and compound properties in affecting the rejection of pharmaceuticals by different RO/NF membranes
ESPA1 | RO | Nizatidine | 5 | 7 | 25 | 0.5 | 0.02 | 33.55 | 200 | nan | 3.0996 | -30.6 | 22.6 | 331.467 | 0.4118796 | nan | 7.31 | 1.1 | nan | 0.6712406 | 1.017834 | 97.6942 | Role of membrane and compound properties in affecting the rejection of pharmaceuticals by different RO/NF membranes
ESPA1 | RO | Norfloxacin | 5 | 7 | 25 | 0.5 | 0.02 | 33.55 | 200 | nan | 3.0996 | -30.6 | 22.6 | 319.336 | 0.3854364 | 6.34 | 8.75 | -1.03 | nan | 0.8359071 | -3.137803 | 100 | Role of membrane and compound properties in affecting the rejection of pharmaceuticals by different RO/NF membranes
ESPA1 | RO | Norfloxacin | 5 | 7 | 25 | 24 | 0.02 | 33.55 | 200 | nan | 3.0996 | -30.6 | 22.6 | 319.336 | 0.3854364 | 6.34 | 8.75 | -1.03 | nan | 0.8359071 | -3.137803 | 100 | Role of membrane and compound properties in affecting the rejection of pharmaceuticals by different RO/NF membranes
ESPA1 | RO | Propanolol | 5 | 7 | 25 | 24 | 0.02 | 33.55 | 200 | nan | 3.0996 | -30.6 | 22.6 | 294.802 | 0.4143107 | nan | 9.53 | 3.48 | nan | 0.9970575 | 0.6761205 | 98.8471 | Role of membrane and compound properties in affecting the rejection of pharmaceuticals by different RO/NF membranes
ESPA1 | RO | Propanolol | 5 | 7 | 25 | 0.5 | 0.02 | 33.55 | 200 | nan | 3.0996 | -30.6 | 22.6 | 294.802 | 0.4143107 | nan | 9.53 | 3.48 | nan | 0.9970575 | 0.6761205 | 99.9862 | Role of membrane and compound properties in affecting the rejection of pharmaceuticals by different RO/NF membranes
ESPA1 | RO | Roxithromycin | 5 | 7 | 25 | 24 | 0.02 | 33.55 | 200 | nan | 3.0996 | -30.6 | 22.6 | 837.058 | 0.7177131 | nan | 9.27 | 3.73 | nan | 0.9946584 | 1.941942 | 99.9135 | Role of membrane and compound properties in affecting the rejection of pharmaceuticals by different RO/NF membranes
ESPA1 | RO | Roxithromycin | 5 | 7 | 25 | 0.5 | 0.02 | 33.55 | 200 | nan | 3.0996 | -30.6 | 22.6 | 837.058 | 0.7177131 | nan | 9.27 | 3.73 | nan | 0.9946584 | 1.941942 | 99.9977 | Role of membrane and compound properties in affecting the rejection of pharmaceuticals by different RO/NF membranes
ESPA1 | RO | Sulfadiazine | 5 | 7 | 25 | 24 | 0.02 | 33.55 | 200 | nan | 3.0996 | -30.6 | 22.6 | 250.283 | 0.3093116 | 6.36 | nan | -0.09 | nan | -0.8136122 | -0.09 | 93.7308 | Role of membrane and compound properties in affecting the rejection of pharmaceuticals by different RO/NF membranes
ESPA1 | RO | Sulfadiazine | 5 | 7 | 25 | 0.5 | 0.02 | 33.55 | 200 | nan | 3.0996 | -30.6 | 22.6 | 250.283 | 0.3093116 | 6.36 | nan | -0.09 | nan | -0.8136122 | -0.09 | 94.1951 | Role of membrane and compound properties in affecting the rejection of pharmaceuticals by different RO/NF membranes
ESPA1 | RO | Sulfamethazine | 5 | 7 | 25 | 24 | 0.02 | 33.55 | 200 | nan | 3.0996 | -30.6 | 22.6 | 278.337 | 0.3369726 | 2.65 | 7.65 | 0.89 | nan | -0.9995564 | 0.89 | 94.8035 | Role of membrane and compound properties in affecting the rejection of pharmaceuticals by different RO/NF membranes
ESPA1 | RO | Sulfamethazine | 5 | 7 | 25 | 0.5 | 0.02 | 33.55 | 200 | nan | 3.0996 | -30.6 | 22.6 | 278.337 | 0.3369726 | 2.65 | 7.65 | 0.89 | nan | -0.9995564 | 0.89 | 95.6052 | Role of membrane and compound properties in affecting the rejection of pharmaceuticals by different RO/NF membranes
ESPA1 | RO | Sulfamethoxazole | 5 | 7 | 25 | 24 | 0.02 | 33.55 | 200 | nan | 3.0996 | -30.6 | 22.6 | 253.283 | 0.3153428 | 1.6 | 5.7 | 0.89 | nan | -1.859097 | -0.1689132 | 96.0165 | Role of membrane and compound properties in affecting the rejection of pharmaceuticals by different RO/NF membranes
ESPA1 | RO | Sulfamethoxazole | 5 | 7 | 25 | 0.5 | 0.02 | 33.55 | 200 | nan | 3.0996 | -30.6 | 22.6 | 253.283 | 0.3153428 | 1.6 | 5.7 | 0.89 | nan | -1.859097 | -0.1689132 | 96.2276 | Role of membrane and compound properties in affecting the rejection of pharmaceuticals by different RO/NF membranes
ESPA1 | RO | Sulpiride | 5 | 7 | 25 | 24 | 0.02 | 33.55 | 200 | nan | 3.0996 | -30.6 | 22.6 | 341.433 | 0.4019425 | nan | 9.12 | 0.57 | nan | 0.9924713 | -1.584476 | 92.2546 | Role of membrane and compound properties in affecting the rejection of pharmaceuticals by different RO/NF membranes
ESPA1 | RO | Sulpiride | 5 | 7 | 25 | 0.5 | 0.02 | 33.55 | 200 | nan | 3.0996 | -30.6 | 22.6 | 341.433 | 0.4019425 | nan | 9.12 | 0.57 | nan | 0.9924713 | -1.584476 | 99.9761 | Role of membrane and compound properties in affecting the rejection of pharmaceuticals by different RO/NF membranes
LE440 | RO | Bromoform | 5.1 | 3 | 23 | 48 | 0.1 | nan | 100 | nan | 3.208333 | -9.580484 | 35 | 252.731 | 0.2115967 | 14.98 | nan | 2.4 | nan | 0 | 2.4 | 13.75 | Rejection of trace organic compounds by high-pressure membranes
LE440 | RO | Bromoform | 5.1 | 3 | 23 | 24 | 0.1 | nan | 100 | nan | 3.208333 | -9.580484 | 35 | 252.731 | 0.2115967 | 14.98 | nan | 2.4 | nan | 0 | 2.4 | 40.89 | Rejection of trace organic compounds by high-pressure membranes
LE440 | RO | Bromoform | 5.1 | 3 | 23 | 12 | 0.1 | nan | 100 | nan | 3.208333 | -9.580484 | 35 | 252.731 | 0.2115967 | 14.98 | nan | 2.4 | nan | 0 | 2.4 | 82.56 | Rejection of trace organic compounds by high-pressure membranes
LE440 | RO | Bromoform | 5.1 | 3 | 23 | 6 | 0.1 | nan | 100 | nan | 3.208333 | -9.580484 | 35 | 252.731 | 0.2115967 | 14.98 | nan | 2.4 | nan | 0 | 2.4 | 95.65 | Rejection of trace organic compounds by high-pressure membranes
LE440 | RO | Bromoform | 5.1 | 3 | 23 | 2 | 0.1 | nan | 100 | nan | 3.208333 | -9.580484 | 35 | 252.731 | 0.2115967 | 14.98 | nan | 2.4 | nan | 0 | 2.4 | 99.52 | Rejection of trace organic compounds by high-pressure membranes
LE440 | RO | Bromoform | 5.1 | 5 | 23 | 48 | 0.1 | nan | 100 | nan | 3.208333 | -24.99208 | 35 | 252.731 | 0.2115967 | 14.98 | nan | 2.4 | nan | 0 | 2.4 | 6.97 | Rejection of trace organic compounds by high-pressure membranes
LE440 | RO | Bromoform | 5.1 | 5 | 23 | 24 | 0.1 | nan | 100 | nan | 3.208333 | -24.99208 | 35 | 252.731 | 0.2115967 | 14.98 | nan | 2.4 | nan | 0 | 2.4 | 30.23 | Rejection of trace organic compounds by high-pressure membranes
LE440 | RO | Bromoform | 5.1 | 5 | 23 | 12 | 0.1 | nan | 100 | nan | 3.208333 | -24.99208 | 35 | 252.731 | 0.2115967 | 14.98 | nan | 2.4 | nan | 0 | 2.4 | 72.39 | Rejection of trace organic compounds by high-pressure membranes
LE440 | RO | Bromoform | 5.1 | 5 | 23 | 6 | 0.1 | nan | 100 | nan | 3.208333 | -24.99208 | 35 | 252.731 | 0.2115967 | 14.98 | nan | 2.4 | nan | 0 | 2.4 | 89.35 | Rejection of trace organic compounds by high-pressure membranes
LE440 | RO | Bromoform | 5.1 | 5 | 23 | 2 | 0.1 | nan | 100 | nan | 3.208333 | -24.99208 | 35 | 252.731 | 0.2115967 | 14.98 | nan | 2.4 | nan | 0 | 2.4 | 92.25 | Rejection of trace organic compounds by high-pressure membranes
LE440 | RO | Bromoform | 5.1 | 8 | 23 | 48 | 0.1 | nan | 100 | nan | 3.208333 | -29.41602 | 35 | 252.731 | 0.2115967 | 14.98 | nan | 2.4 | nan | 0 | 2.4 | 6 | Rejection of trace organic compounds by high-pressure membranes
LE440 | RO | Bromoform | 5.1 | 8 | 23 | 48 | 0.1 | nan | 100 | nan | 3.208333 | -29.41602 | 35 | 252.731 | 0.2115967 | 14.98 | nan | 2.4 | nan | 0 | 2.4 | 6.2 | Rejection of trace organic compounds by high-pressure membranes
LE440 | RO | Bromoform | 5.1 | 8 | 23 | 48 | 0.1 | nan | 100 | nan | 3.208333 | -29.41602 | 35 | 252.731 | 0.2115967 | 14.98 | nan | 2.4 | nan | 0 | 2.4 | 6.56 | Rejection of trace organic compounds by high-pressure membranes
LE440 | RO | Bromoform | 5.1 | 8 | 23 | 24 | 0.1 | nan | 100 | nan | 3.208333 | -29.41602 | 35 | 252.731 | 0.2115967 | 14.98 | nan | 2.4 | nan | 0 | 2.4 | 44.67 | Rejection of trace organic compounds by high-pressure membranes
LE440 | RO | Bromoform | 5.1 | 8 | 23 | 24 | 0.1 | nan | 100 | nan | 3.208333 | -29.41602 | 35 | 252.731 | 0.2115967 | 14.98 | nan | 2.4 | nan | 0 | 2.4 | 44.76 | Rejection of trace organic compounds by high-pressure membranes
LE440 | RO | Bromoform | 5.1 | 8 | 23 | 24 | 0.1 | nan | 100 | nan | 3.208333 | -29.41602 | 35 | 252.731 | 0.2115967 | 14.98 | nan | 2.4 | nan | 0 | 2.4 | 45.2 | Rejection of trace organic compounds by high-pressure membranes
LE440 | RO | Bromoform | 5.1 | 8 | 23 | 12 | 0.1 | nan | 100 | nan | 3.208333 | -29.41602 | 35 | 252.731 | 0.2115967 | 14.98 | nan | 2.4 | nan | 0 | 2.4 | 72.87 | Rejection of trace organic compounds by high-pressure membranes
LE440 | RO | Bromoform | 5.1 | 8 | 23 | 12 | 0.1 | nan | 100 | nan | 3.208333 | -29.41602 | 35 | 252.731 | 0.2115967 | 14.98 | nan | 2.4 | nan | 0 | 2.4 | 73.77 | Rejection of trace organic compounds by high-pressure membranes
LE440 | RO | Bromoform | 5.1 | 8 | 23 | 12 | 0.1 | nan | 100 | nan | 3.208333 | -29.41602 | 35 | 252.731 | 0.2115967 | 14.98 | nan | 2.4 | nan | 0 | 2.4 | 73.8 | Rejection of trace organic compounds by high-pressure membranes
LE440 | RO | Bromoform | 5.1 | 8 | 23 | 6 | 0.1 | nan | 100 | nan | 3.208333 | -29.41602 | 35 | 252.731 | 0.2115967 | 14.98 | nan | 2.4 | nan | 0 | 2.4 | 83.53 | Rejection of trace organic compounds by high-pressure membranes
LE440 | RO | Bromoform | 5.1 | 8 | 23 | 6 | 0.1 | nan | 100 | nan | 3.208333 | -29.41602 | 35 | 252.731 | 0.2115967 | 14.98 | nan | 2.4 | nan | 0 | 2.4 | 83.79 | Rejection of trace organic compounds by high-pressure membranes
LE440 | RO | Bromoform | 5.1 | 8 | 23 | 6 | 0.1 | nan | 100 | nan | 3.208333 | -29.41602 | 35 | 252.731 | 0.2115967 | 14.98 | nan | 2.4 | nan | 0 | 2.4 | 84.02 | Rejection of trace organic compounds by high-pressure membranes
LE440 | RO | Bromoform | 5.1 | 8 | 23 | 2 | 0.1 | nan | 100 | nan | 3.208333 | -29.41602 | 35 | 252.731 | 0.2115967 | 14.98 | nan | 2.4 | nan | 0 | 2.4 | 84.5 | Rejection of trace organic compounds by high-pressure membranes
LE440 | RO | Bromoform | 5.1 | 8 | 23 | 2 | 0.1 | nan | 100 | nan | 3.208333 | -29.41602 | 35 | 252.731 | 0.2115967 | 14.98 | nan | 2.4 | nan | 0 | 2.4 | 84.84 | Rejection of trace organic compounds by high-pressure membranes
LE440 | RO | Bromoform | 5.1 | 8 | 23 | 2 | 0.1 | nan | 100 | nan | 3.208333 | -29.41602 | 35 | 252.731 | 0.2115967 | 14.98 | nan | 2.4 | nan | 0 | 2.4 | 86.15 | Rejection of trace organic compounds by high-pressure membranes
LE440 | RO | Bromoform | 5.1 | 10 | 23 | 48 | 0.1 | nan | 100 | nan | 3.208333 | -32.25506 | 35 | 252.731 | 0.2115967 | 14.98 | nan | 2.4 | nan | 0 | 2.4 | 39.92 | Rejection of trace organic compounds by high-pressure membranes
LE440 | RO | Bromoform | 5.1 | 10 | 23 | 24 | 0.1 | nan | 100 | nan | 3.208333 | -32.25506 | 35 | 252.731 | 0.2115967 | 14.98 | nan | 2.4 | nan | 0 | 2.4 | 66.09 | Rejection of trace organic compounds by high-pressure membranes
LE440 | RO | Bromoform | 5.1 | 10 | 23 | 12 | 0.1 | nan | 100 | nan | 3.208333 | -32.25506 | 35 | 252.731 | 0.2115967 | 14.98 | nan | 2.4 | nan | 0 | 2.4 | 88.86 | Rejection of trace organic compounds by high-pressure membranes
LE440 | RO | Bromoform | 5.1 | 10 | 23 | 6 | 0.1 | nan | 100 | nan | 3.208333 | -32.25506 | 35 | 252.731 | 0.2115967 | 14.98 | nan | 2.4 | nan | 0 | 2.4 | 97.58 | Rejection of trace organic compounds by high-pressure membranes
LE440 | RO | Bromoform | 5.1 | 10 | 23 | 2 | 0.1 | nan | 100 | nan | 3.208333 | -32.25506 | 35 | 252.731 | 0.2115967 | 14.98 | nan | 2.4 | nan | 0 | 2.4 | 99.52 | Rejection of trace organic compounds by high-pressure membranes
LE440 | RO | Carbamazepine | 5.1 | 8 | 20 | 96 | 0.1 | nan | 100 | nan | 3.208333 | -29.41602 | 35 | 236.274 | 0.3334517 | 13.9 | nan | 2.45 | nan | 0 | 2.45 | 76 | Artiﬁcial neural network models based on QSAR for predicting rejection of neutral organic compounds by polyamide nanoﬁltration and reverse osmosis membranes
LE440 | RO | Carbontetrabromide | 5.1 | 8 | 20 | 96 | 0.1 | nan | 100 | nan | 3.208333 | -29.41602 | 35 | 331.627 | 0.2251219 | nan | 0.01 | 3.42 | nan | 1.023293e-08 | 3.42 | 89 | Artiﬁcial neural network models based on QSAR for predicting rejection of neutral organic compounds by polyamide nanoﬁltration and reverse osmosis membranes
LE440 | RO | Carbontetrabromide | 5.1 | 8 | 23 | 48 | 0.1 | nan | 100 | nan | 3.208333 | -29.41602 | 35 | 331.627 | 0.2251219 | nan | 0.01 | 3.42 | nan | 1.023293e-08 | 3.42 | 89.93 | Rejection of trace organic compounds by high-pressure membranes
LE440 | RO | Carbontetrabromide | 5.1 | 8 | 23 | 12 | 0.1 | nan | 100 | nan | 3.208333 | -29.41602 | 35 | 331.627 | 0.2251219 | nan | 0.01 | 3.42 | nan | 1.023293e-08 | 3.42 | 93.9 | Rejection of trace organic compounds by high-pressure membranes
LE440 | RO | Carbontetrabromide | 5.1 | 8 | 23 | 6 | 0.1 | nan | 100 | nan | 3.208333 | -29.41602 | 35 | 331.627 | 0.2251219 | nan | 0.01 | 3.42 | nan | 1.023293e-08 | 3.42 | 95.27 | Rejection of trace organic compounds by high-pressure membranes
LE440 | RO | Carbontetrabromide | 5.1 | 8 | 23 | 3 | 0.1 | nan | 100 | nan | 3.208333 | -29.41602 | 35 | 331.627 | 0.2251219 | nan | 0.01 | 3.42 | nan | 1.023293e-08 | 3.42 | 100 | Rejection of trace organic compounds by high-pressure membranes
LE440 | RO | Carbontetrachloride | 5.1 | 8 | 20 | 96 | 0.1 | nan | 100 | nan | 3.208333 | -29.41602 | 35 | 153.823 | 0.2248112 | nan | 0.3 | 2.83 | nan | 1.995262e-08 | 2.83 | 69 | Artiﬁcial neural network models based on QSAR for predicting rejection of neutral organic compounds by polyamide nanoﬁltration and reverse osmosis membranes
LE440 | RO | Carbontetrachloride | 5.1 | 8 | 23 | 48 | 0.1 | nan | 100 | nan | 3.208333 | -29.41602 | 35 | 153.823 | 0.2248112 | nan | 0.3 | 2.83 | nan | 1.995262e-08 | 2.83 | 68.4 | Rejection of trace organic compounds by high-pressure membranes
LE440 | RO | Carbontetrachloride | 5.1 | 8 | 23 | 24 | 0.1 | nan | 100 | nan | 3.208333 | -29.41602 | 35 | 153.823 | 0.2248112 | nan | 0.3 | 2.83 | nan | 1.995262e-08 | 2.83 | 77.26 | Rejection of trace organic compounds by high-pressure membranes
LE440 | RO | Carbontetrachloride | 5.1 | 8 | 23 | 12 | 0.1 | nan | 100 | nan | 3.208333 | -29.41602 | 35 | 153.823 | 0.2248112 | nan | 0.3 | 2.83 | nan | 1.995262e-08 | 2.83 | 89.11 | Rejection of trace organic compounds by high-pressure membranes
LE440 | RO | Carbontetrachloride | 5.1 | 8 | 23 | 6 | 0.1 | nan | 100 | nan | 3.208333 | -29.41602 | 35 | 153.823 | 0.2248112 | nan | 0.3 | 2.83 | nan | 1.995262e-08 | 2.83 | 91.44 | Rejection of trace organic compounds by high-pressure membranes
LE440 | RO | Carbontetrachloride | 5.1 | 8 | 23 | 3 | 0.1 | nan | 100 | nan | 3.208333 | -29.41602 | 35 | 153.823 | 0.2248112 | nan | 0.3 | 2.83 | nan | 1.995262e-08 | 2.83 | 95.72 | Rejection of trace organic compounds by high-pressure membranes
LE440 | RO | Chloroform | 5.1 | 8 | 23 | 48 | 0.1 | nan | 100 | nan | 3.208333 | -29.41602 | 35 | 119.378 | 0.2012916 | nan | 1.12 | 1.97 | nan | 1.318257e-07 | 1.97 | 2.85 | Rejection of trace organic compounds by high-pressure membranes
LE440 | RO | Chloroform | 5.1 | 8 | 23 | 24 | 0.1 | nan | 100 | nan | 3.208333 | -29.41602 | 35 | 119.378 | 0.2012916 | nan | 1.12 | 1.97 | nan | 1.318257e-07 | 1.97 | 18.89 | Rejection of trace organic compounds by high-pressure membranes
LE440 | RO | Chloroform | 5.1 | 8 | 23 | 12 | 0.1 | nan | 100 | nan | 3.208333 | -29.41602 | 35 | 119.378 | 0.2012916 | nan | 1.12 | 1.97 | nan | 1.318257e-07 | 1.97 | 38.87 | Rejection of trace organic compounds by high-pressure membranes
LE440 | RO | Chloroform | 5.1 | 8 | 23 | 6 | 0.1 | nan | 100 | nan | 3.208333 | -29.41602 | 35 | 119.378 | 0.2012916 | nan | 1.12 | 1.97 | nan | 1.318257e-07 | 1.97 | 53.17 | Rejection of trace organic compounds by high-pressure membranes
LE440 | RO | Chloroform | 5.1 | 8 | 23 | 2 | 0.1 | nan | 100 | nan | 3.208333 | -29.41602 | 35 | 119.378 | 0.2012916 | nan | 1.12 | 1.97 | nan | 1.318257e-07 | 1.97 | 83.28 | Rejection of trace organic compounds by high-pressure membranes
LE440 | RO | Clofibric acid | 5.5 | 8 | 22.5 | 48 | 0.1 | nan | 100 | nan | 3.208333 | -29.41602 | 35 | 214.648 | 0.3149382 | 3.12 | nan | 2.57 | nan | -0.9999868 | -0.2271864 | 87 | Modeling of RO/NF membrane rejections of PhACs and organic compounds: a statistical analysis
LE440 | RO | Dichloroacetic acid | 5.5 | 8 | 22.5 | 48 | 0.1 | nan | 100 | nan | 3.208333 | -29.41602 | 35 | 128.942 | 0.2043171 | 1.26 | nan | 0.92 | nan | -0.9999998 | -2.785109 | 77 | Modeling of RO/NF membrane rejections of PhACs and organic compounds: a statistical analysis
LE440 | RO | Diclofenac | 5.5 | 8 | 22.5 | 48 | 0.1 | nan | 100 | nan | 3.208333 | -29.41602 | 35 | 296.153 | 0.3476932 | 4.15 | nan | 4.51 | nan | -0.9998588 | 2.186976 | 91 | Modeling of RO/NF membrane rejections of PhACs and organic compounds: a statistical analysis
LE440 | RO | Ibuprofen | 5.5 | 8 | 22.5 | 48 | 0.1 | nan | 100 | nan | 3.208333 | -29.41602 | 35 | 206.285 | 0.3727264 | 5.2 | nan | 3.97 | nan | -0.9984176 | 0.7306146 | 91 | Modeling of RO/NF membrane rejections of PhACs and organic compounds: a statistical analysis
LE440 | RO | Naproxen | 5.5 | 8 | 22.5 | 48 | 0.1 | nan | 100 | nan | 3.208333 | -29.41602 | 35 | 230.263 | 0.332449 | 4.84 | 2.74 | 3.18 | nan | -0.9993086 | 1.085671 | 75 | Modeling of RO/NF membrane rejections of PhACs and organic compounds: a statistical analysis
LE440 | RO | Perchloroethylene | 5.1 | 8 | 20 | 96 | 0.1 | nan | 100 | nan | 3.208333 | -29.41602 | 35 | 165.834 | 0.2323297 | nan | 0.11 | 3.4 | nan | 1.28825e-08 | 3.4 | 76 | Artiﬁcial neural network models based on QSAR for predicting rejection of neutral organic compounds by polyamide nanoﬁltration and reverse osmosis membranes
LE440 | RO | Perchloroethylene | 5.1 | 8 | 23 | 48 | 0.1 | nan | 100 | nan | 3.208333 | -29.41602 | 35 | 165.834 | 0.2323297 | nan | 0.11 | 3.4 | nan | 1.28825e-08 | 3.4 | 76.54 | Rejection of trace organic compounds by high-pressure membranes
LE440 | RO | Perchloroethylene | 5.1 | 8 | 23 | 24 | 0.1 | nan | 100 | nan | 3.208333 | -29.41602 | 35 | 165.834 | 0.2323297 | nan | 0.11 | 3.4 | nan | 1.28825e-08 | 3.4 | 94.97 | Rejection of trace organic compounds by high-pressure membranes
LE440 | RO | Perchloroethylene | 5.1 | 8 | 23 | 3 | 0.1 | nan | 100 | nan | 3.208333 | -29.41602 | 35 | 165.834 | 0.2323297 | nan | 0.11 | 3.4 | nan | 1.28825e-08 | 3.4 | 95.24 | Rejection of trace organic compounds by high-pressure membranes
LE440 | RO | Perchloroethylene | 5.1 | 8 | 23 | 6 | 0.1 | nan | 100 | nan | 3.208333 | -29.41602 | 35 | 165.834 | 0.2323297 | nan | 0.11 | 3.4 | nan | 1.28825e-08 | 3.4 | 95.27 | Rejection of trace organic compounds by high-pressure membranes
LE440 | RO | Perchloroethylene | 5.1 | 8 | 23 | 12 | 0.1 | nan | 100 | nan | 3.208333 | -29.41602 | 35 | 165.834 | 0.2323297 | nan | 0.11 | 3.4 | nan | 1.28825e-08 | 3.4 | 95.33 | Rejection of trace organic compounds by high-pressure membranes
LE440 | RO | Phenacetine | 5.5 | 8 | 22.5 | 48 | 0.1 | nan | 100 | nan | 3.208333 | -29.41602 | 35 | 179.219 | 0.2902704 | 14.57 | 2.4 | 1.58 | nan | 2.242727e-06 | 1.58 | 56 | Modeling of RO/NF membrane rejections of PhACs and organic compounds: a statistical analysis
LE440 | RO | Primidone | 5.1 | 8 | 20 | 96 | 0.1 | nan | 100 | nan | 3.208333 | -29.41602 | 35 | 218.256 | 0.3389518 | 12.3 | 4.31 | 0.91 | nan | 0.0001540159 | 0.91 | 83 | Artiﬁcial neural network models based on QSAR for predicting rejection of neutral organic compounds by polyamide nanoﬁltration and reverse osmosis membranes
LE440 | RO | Primidone | 5.5 | 8 | 22.5 | 48 | 0.1 | nan | 100 | nan | 3.208333 | -29.41602 | 35 | 218.256 | 0.3389518 | 12.3 | 4.31 | 0.91 | nan | 0.0001540159 | 0.91 | 83 | Modeling of RO/NF membrane rejections of PhACs and organic compounds: a statistical analysis
LE440 | RO | Trichloroacetic acid | 5.5 | 8 | 22.5 | 48 | 0.1 | nan | 100 | nan | 3.208333 | -29.41602 | 35 | 163.387 | 0.2311309 | 0.51 | nan | 1.33 | nan | -1 | -2.225018 | 95 | Modeling of RO/NF membrane rejections of PhACs and organic compounds: a statistical analysis
LE440 | RO | Trichloroethylene | 5.1 | 8 | 23 | 48 | 0.1 | nan | 100 | nan | 3.208333 | -29.41602 | 35 | 131.389 | 0.2148912 | nan | 0.95 | 2.42 | nan | 8.912509e-08 | 2.42 | 4.29 | Rejection of trace organic compounds by high-pressure membranes
LE440 | RO | Trichloroethylene | 5.1 | 8 | 23 | 24 | 0.1 | nan | 100 | nan | 3.208333 | -29.41602 | 35 | 131.389 | 0.2148912 | nan | 0.95 | 2.42 | nan | 8.912509e-08 | 2.42 | 31.81 | Rejection of trace organic compounds by high-pressure membranes
LE440 | RO | Trichloroethylene | 5.1 | 8 | 23 | 12 | 0.1 | nan | 100 | nan | 3.208333 | -29.41602 | 35 | 131.389 | 0.2148912 | nan | 0.95 | 2.42 | nan | 8.912509e-08 | 2.42 | 73.8 | Rejection of trace organic compounds by high-pressure membranes
LE440 | RO | Trichloroethylene | 5.1 | 8 | 23 | 6 | 0.1 | nan | 100 | nan | 3.208333 | -29.41602 | 35 | 131.389 | 0.2148912 | nan | 0.95 | 2.42 | nan | 8.912509e-08 | 2.42 | 84.27 | Rejection of trace organic compounds by high-pressure membranes
LE440 | RO | Trichloroethylene | 5.1 | 8 | 23 | 3 | 0.1 | nan | 100 | nan | 3.208333 | -29.41602 | 35 | 131.389 | 0.2148912 | nan | 0.95 | 2.42 | nan | 8.912509e-08 | 2.42 | 86.63 | Rejection of trace organic compounds by high-pressure membranes
LFC1 | RO | Ciprofloxacin | 15 | 7 | 20 | 0.5 | 10 | nan | 100 | nan | 2.326565 | -3.2 | 20.1 | 331.347 | 0.3689424 | 6.16 | 8.62 | 0.28 | nan | 0.7009063 | -1.966891 | 100 | Effect of water matrices on removal of veterinary pharmaceuticals by nanofiltration and reverse osmosis membranes
LFC1 | RO | Dexamethasone | 15 | 7 | 20 | 0.5 | 10 | nan | 100 | nan | 2.326565 | -3.2 | 20.1 | 392.467 | 0.4409416 | 12.13 | nan | 1.83 | nan | -7.413047e-06 | 1.83 | 99.2 | Effect of water matrices on removal of veterinary pharmaceuticals by nanofiltration and reverse osmosis membranes
LFC1 | RO | Dexamethasone | 10 | 7 | 25 | 2 | 15 | nan | 100 | nan | 2.326565 | -3.2 | 20.1 | 392.467 | 0.4409416 | 12.13 | nan | 1.83 | nan | -7.413047e-06 | 1.83 | 99.7 | Removal of Glucocorticosteroids and Anesthetics from Water with RO/NF Membranes
LFC1 | RO | Dexamethasone | 10 | 7 | 25 | 6 | 15 | nan | 100 | nan | 2.326565 | -3.2 | 20.1 | 392.467 | 0.4409416 | 12.13 | nan | 1.83 | nan | -7.413047e-06 | 1.83 | 99.7 | Removal of Glucocorticosteroids and Anesthetics from Water with RO/NF Membranes
LFC1 | RO | Dexamethasone | 10 | 7 | 25 | 12 | 15 | nan | 100 | nan | 2.326565 | -3.2 | 20.1 | 392.467 | 0.4409416 | 12.13 | nan | 1.83 | nan | -7.413047e-06 | 1.83 | 99.7 | Removal of Glucocorticosteroids and Anesthetics from Water with RO/NF Membranes
LFC1 | RO | Dexamethasone | 10 | 7 | 25 | 0.5 | 15 | nan | 100 | nan | 2.326565 | -3.2 | 20.1 | 392.467 | 0.4409416 | 12.13 | nan | 1.83 | nan | -7.413047e-06 | 1.83 | 99.8 | Removal of Glucocorticosteroids and Anesthetics from Water with RO/NF Membranes
LFC1 | RO | Dexamethasone | 10 | 7 | 25 | 4 | 15 | nan | 100 | nan | 2.326565 | -3.2 | 20.1 | 392.467 | 0.4409416 | 12.13 | nan | 1.83 | nan | -7.413047e-06 | 1.83 | 99.8 | Removal of Glucocorticosteroids and Anesthetics from Water with RO/NF Membranes
LFC1 | RO | Dexamethasone | 10 | 7 | 25 | 8 | 15 | nan | 100 | nan | 2.326565 | -3.2 | 20.1 | 392.467 | 0.4409416 | 12.13 | nan | 1.83 | nan | -7.413047e-06 | 1.83 | 99.8 | Removal of Glucocorticosteroids and Anesthetics from Water with RO/NF Membranes
LFC1 | RO | Dexamethasone | 10 | 7 | 25 | 24 | 15 | nan | 100 | nan | 2.326565 | -3.2 | 20.1 | 392.467 | 0.4409416 | 12.13 | nan | 1.83 | nan | -7.413047e-06 | 1.83 | 99.8 | Removal of Glucocorticosteroids and Anesthetics from Water with RO/NF Membranes
LFC1 | RO | Febantel | 15 | 7 | 20 | 0.5 | 10 | nan | 100 | nan | 2.326565 | -3.2 | 20.1 | 446.485 | 0.4785914 | nan | 7.6 | 1.95 | nan | 0.79924 | 2.441644 | 100 | Effect of water matrices on removal of veterinary pharmaceuticals by nanofiltration and reverse osmosis membranes
LFC1 | RO | Hydrocortisone | 10 | 7 | 25 | 12 | 15 | nan | 100 | nan | 2.326565 | -3.2 | 20.1 | 362.466 | 0.4058141 | 12.58 | nan | 1.61 | nan | -2.630261e-06 | 1.61 | 99.4 | Removal of Glucocorticosteroids and Anesthetics from Water with RO/NF Membranes
LFC1 | RO | Hydrocortisone | 10 | 7 | 25 | 2 | 15 | nan | 100 | nan | 2.326565 | -3.2 | 20.1 | 362.466 | 0.4058141 | 12.58 | nan | 1.61 | nan | -2.630261e-06 | 1.61 | 99.5 | Removal of Glucocorticosteroids and Anesthetics from Water with RO/NF Membranes
LFC1 | RO | Hydrocortisone | 10 | 7 | 25 | 6 | 15 | nan | 100 | nan | 2.326565 | -3.2 | 20.1 | 362.466 | 0.4058141 | 12.58 | nan | 1.61 | nan | -2.630261e-06 | 1.61 | 99.5 | Removal of Glucocorticosteroids and Anesthetics from Water with RO/NF Membranes
LFC1 | RO | Hydrocortisone | 10 | 7 | 25 | 8 | 15 | nan | 100 | nan | 2.326565 | -3.2 | 20.1 | 362.466 | 0.4058141 | 12.58 | nan | 1.61 | nan | -2.630261e-06 | 1.61 | 99.5 | Removal of Glucocorticosteroids and Anesthetics from Water with RO/NF Membranes
LFC1 | RO | Hydrocortisone | 10 | 7 | 25 | 0.5 | 15 | nan | 100 | nan | 2.326565 | -3.2 | 20.1 | 362.466 | 0.4058141 | 12.58 | nan | 1.61 | nan | -2.630261e-06 | 1.61 | 99.6 | Removal of Glucocorticosteroids and Anesthetics from Water with RO/NF Membranes
LFC1 | RO | Hydrocortisone | 10 | 7 | 25 | 4 | 15 | nan | 100 | nan | 2.326565 | -3.2 | 20.1 | 362.466 | 0.4058141 | 12.58 | nan | 1.61 | nan | -2.630261e-06 | 1.61 | 99.6 | Removal of Glucocorticosteroids and Anesthetics from Water with RO/NF Membranes
LFC1 | RO | Hydrocortisone | 10 | 7 | 25 | 24 | 15 | nan | 100 | nan | 2.326565 | -3.2 | 20.1 | 362.466 | 0.4058141 | 12.58 | nan | 1.61 | nan | -2.630261e-06 | 1.61 | 99.7 | Removal of Glucocorticosteroids and Anesthetics from Water with RO/NF Membranes
LFC1 | RO | Lidocaine | 10 | 7 | 25 | 0.5 | 15 | nan | 100 | nan | 2.326565 | -3.2 | 20.1 | 234.343 | 0.3764145 | 14.23 | 7.928 | 2.44 | nan | 0.8944287 | 2.44 | 100 | Removal of Glucocorticosteroids and Anesthetics from Water with RO/NF Membranes
LFC1 | RO | Lidocaine | 10 | 7 | 25 | 2 | 15 | nan | 100 | nan | 2.326565 | -3.2 | 20.1 | 234.343 | 0.3764145 | 14.23 | 7.928 | 2.44 | nan | 0.8944287 | 2.44 | 100 | Removal of Glucocorticosteroids and Anesthetics from Water with RO/NF Membranes
LFC1 | RO | Lidocaine | 10 | 7 | 25 | 4 | 15 | nan | 100 | nan | 2.326565 | -3.2 | 20.1 | 234.343 | 0.3764145 | 14.23 | 7.928 | 2.44 | nan | 0.8944287 | 2.44 | 100 | Removal of Glucocorticosteroids and Anesthetics from Water with RO/NF Membranes
LFC1 | RO | Lidocaine | 10 | 7 | 25 | 6 | 15 | nan | 100 | nan | 2.326565 | -3.2 | 20.1 | 234.343 | 0.3764145 | 14.23 | 7.928 | 2.44 | nan | 0.8944287 | 2.44 | 100 | Removal of Glucocorticosteroids and Anesthetics from Water with RO/NF Membranes
LFC1 | RO | Lidocaine | 10 | 7 | 25 | 8 | 15 | nan | 100 | nan | 2.326565 | -3.2 | 20.1 | 234.343 | 0.3764145 | 14.23 | 7.928 | 2.44 | nan | 0.8944287 | 2.44 | 100 | Removal of Glucocorticosteroids and Anesthetics from Water with RO/NF Membranes
LFC1 | RO | Lidocaine | 10 | 7 | 25 | 12 | 15 | nan | 100 | nan | 2.326565 | -3.2 | 20.1 | 234.343 | 0.3764145 | 14.23 | 7.928 | 2.44 | nan | 0.8944287 | 2.44 | 100 | Removal of Glucocorticosteroids and Anesthetics from Water with RO/NF Membranes
LFC1 | RO | Lidocaine | 10 | 7 | 25 | 24 | 15 | nan | 100 | nan | 2.326565 | -3.2 | 20.1 | 234.343 | 0.3764145 | 14.23 | 7.928 | 2.44 | nan | 0.8944287 | 2.44 | 100 | Removal of Glucocorticosteroids and Anesthetics from Water with RO/NF Membranes
LFC1 | RO | Perﬂuorooctane sulfonate | 13.79 | 4 | 25 | 6 | 10 | 20 | 100 | nan | 2.326565 | -3.2 | 20.1 | 428.17 | 0.386 | -2.72 | nan | 6.28 | nan | -0.9998 | 0.6600003 | 99.77 | Effect of Flux (Transmembrane Pressure) and Membrane Properties on Fouling and Rejection of Reverse Osmosis and Nanofiltration Membranes Treating Perfluorooctane Sulfonate Containing Wastewater
LFC1 | RO | Perﬂuorooctane sulfonate | 13.79 | 4 | 25 | 24 | 10 | 20 | 100 | nan | 2.326565 | -3.2 | 20.1 | 428.17 | 0.386 | -2.72 | nan | 6.28 | nan | -0.9998 | 2.5 | 99.85 | Effect of Flux (Transmembrane Pressure) and Membrane Properties on Fouling and Rejection of Reverse Osmosis and Nanofiltration Membranes Treating Perfluorooctane Sulfonate Containing Wastewater
LFC1 | RO | Perﬂuorooctane sulfonate | 13.79 | 4 | 25 | 1 | 10 | 20 | 100 | nan | 2.326565 | -3.2 | 20.1 | 428.17 | 0.386 | -2.72 | nan | 6.28 | nan | -0.9998 | 2.5 | 99.87 | Effect of Flux (Transmembrane Pressure) and Membrane Properties on Fouling and Rejection of Reverse Osmosis and Nanofiltration Membranes Treating Perfluorooctane Sulfonate Containing Wastewater
LFC1 | RO | Perﬂuorooctane sulfonate | 13.79 | 4 | 25 | 96 | 10 | 20 | 100 | nan | 2.326565 | -3.2 | 20.1 | 428.17 | 0.386 | -2.72 | nan | 6.28 | nan | -0.9998 | 2.5 | 99.9 | Effect of Flux (Transmembrane Pressure) and Membrane Properties on Fouling and Rejection of Reverse Osmosis and Nanofiltration Membranes Treating Perfluorooctane Sulfonate Containing Wastewater
LFC1 | RO | Procaine | 10 | 7 | 25 | 6 | 15 | nan | 100 | nan | 2.326565 | -3.2 | 20.1 | 236.315 | 0.3496446 | nan | 9.04 | 2.14 | nan | 0.9909623 | 0.6456807 | 99.3 | Removal of Glucocorticosteroids and Anesthetics from Water with RO/NF Membranes
LFC1 | RO | Procaine | 10 | 7 | 25 | 2 | 15 | nan | 100 | nan | 2.326565 | -3.2 | 20.1 | 236.315 | 0.3496446 | nan | 9.04 | 2.14 | nan | 0.9909623 | 0.6456807 | 99.4 | Removal of Glucocorticosteroids and Anesthetics from Water with RO/NF Membranes
LFC1 | RO | Procaine | 10 | 7 | 25 | 4 | 15 | nan | 100 | nan | 2.326565 | -3.2 | 20.1 | 236.315 | 0.3496446 | nan | 9.04 | 2.14 | nan | 0.9909623 | 0.6456807 | 99.4 | Removal of Glucocorticosteroids and Anesthetics from Water with RO/NF Membranes
LFC1 | RO | Procaine | 10 | 7 | 25 | 8 | 15 | nan | 100 | nan | 2.326565 | -3.2 | 20.1 | 236.315 | 0.3496446 | nan | 9.04 | 2.14 | nan | 0.9909623 | 0.6456807 | 99.4 | Removal of Glucocorticosteroids and Anesthetics from Water with RO/NF Membranes
LFC1 | RO | Procaine | 10 | 7 | 25 | 12 | 15 | nan | 100 | nan | 2.326565 | -3.2 | 20.1 | 236.315 | 0.3496446 | nan | 9.04 | 2.14 | nan | 0.9909623 | 0.6456807 | 99.4 | Removal of Glucocorticosteroids and Anesthetics from Water with RO/NF Membranes
LFC1 | RO | Procaine | 10 | 7 | 25 | 24 | 15 | nan | 100 | nan | 2.326565 | -3.2 | 20.1 | 236.315 | 0.3496446 | nan | 9.04 | 2.14 | nan | 0.9909623 | 0.6456807 | 99.4 | Removal of Glucocorticosteroids and Anesthetics from Water with RO/NF Membranes
LFC1 | RO | Procaine | 10 | 7 | 25 | 0.5 | 15 | nan | 100 | nan | 2.326565 | -3.2 | 20.1 | 236.315 | 0.3496446 | nan | 9.04 | 2.14 | nan | 0.9909623 | 0.6456807 | 100 | Removal of Glucocorticosteroids and Anesthetics from Water with RO/NF Membranes
LFC1 | RO | Sulfamethoxazole | 15 | 7 | 20 | 0.5 | 10 | nan | 100 | nan | 2.326565 | -3.2 | 20.1 | 253.283 | 0.3153428 | 1.6 | 5.7 | 0.89 | nan | -1.859097 | -0.1689132 | 97.2 | Effect of water matrices on removal of veterinary pharmaceuticals by nanofiltration and reverse osmosis membranes
LFC1 | RO | Trimethoprim | 15 | 7 | 20 | 0.5 | 10 | nan | 100 | nan | 2.326565 | -3.2 | 20.1 | 290.323 | 0.379848 | nan | 7.12 | 0.91 | nan | 0.5686414 | -0.5381901 | 98.3 | Effect of water matrices on removal of veterinary pharmaceuticals by nanofiltration and reverse osmosis membranes
NE90 | NF | Bromoform | 2.8 | 8 | 22.5 | 48 | 0.1 | nan | 375 | 0.49 | 9.041667 | -21.82 | 52 | 252.731 | 0.2115967 | 14.98 | nan | 2.4 | 0.3228171 | 0 | 2.4 | 17 | Modeling of RO/NF membrane rejections of PhACs and organic compounds: a statistical analysis
NE90 | NF | Carbontetrabromide | 2.4 | 8 | 20 | 96 | 0.1 | nan | 375 | 0.49 | 9.041667 | -21.82 | 52 | 331.627 | 0.2251219 | nan | 0.01 | 3.42 | 0.2922132 | 1.023293e-08 | 3.42 | 70 | Artiﬁcial neural network models based on QSAR for predicting rejection of neutral organic compounds by polyamide nanoﬁltration and reverse osmosis membranes
NE90 | NF | Carbontetrabromide | 2.8 | 8 | 22.5 | 48 | 0.1 | nan | 375 | 0.49 | 9.041667 | -21.82 | 52 | 331.627 | 0.2251219 | nan | 0.01 | 3.42 | 0.2922132 | 1.023293e-08 | 3.42 | 70 | Modeling of RO/NF membrane rejections of PhACs and organic compounds: a statistical analysis
NE90 | NF | Carbontetrachloride | 2.4 | 8 | 20 | 96 | 0.1 | nan | 375 | 0.49 | 9.041667 | -21.82 | 52 | 153.823 | 0.2248112 | nan | 0.3 | 2.83 | 0.2928991 | 1.995262e-08 | 2.83 | 52 | Artiﬁcial neural network models based on QSAR for predicting rejection of neutral organic compounds by polyamide nanoﬁltration and reverse osmosis membranes
NE90 | NF | Carbontetrachloride | 2.8 | 8 | 22.5 | 48 | 0.1 | nan | 375 | 0.49 | 9.041667 | -21.82 | 52 | 153.823 | 0.2248112 | nan | 0.3 | 2.83 | 0.2928991 | 1.995262e-08 | 2.83 | 52 | Modeling of RO/NF membrane rejections of PhACs and organic compounds: a statistical analysis
NE90 | NF | Chloroform | 2.4 | 8 | 20 | 96 | 0.1 | nan | 375 | 0.49 | 9.041667 | -21.82 | 52 | 119.378 | 0.2012916 | nan | 1.12 | 1.97 | 0.3471577 | 1.318257e-07 | 1.97 | 1 | Artiﬁcial neural network models based on QSAR for predicting rejection of neutral organic compounds by polyamide nanoﬁltration and reverse osmosis membranes
NE90 | NF | Chloroform | 2.8 | 8 | 22.5 | 48 | 0.1 | nan | 375 | 0.49 | 9.041667 | -21.82 | 52 | 119.378 | 0.2012916 | nan | 1.12 | 1.97 | 0.3471577 | 1.318257e-07 | 1.97 | 1 | Modeling of RO/NF membrane rejections of PhACs and organic compounds: a statistical analysis
NE90 | NF | Perchloroethylene | 2.4 | 8 | 20 | 96 | 0.1 | nan | 375 | 0.49 | 9.041667 | -21.82 | 52 | 165.834 | 0.2323297 | nan | 0.11 | 3.4 | 0.2765264 | 1.28825e-08 | 3.4 | 57 | Artiﬁcial neural network models based on QSAR for predicting rejection of neutral organic compounds by polyamide nanoﬁltration and reverse osmosis membranes
NE90 | NF | Perchloroethylene | 2.8 | 8 | 22.5 | 48 | 0.1 | nan | 375 | 0.49 | 9.041667 | -21.82 | 52 | 165.834 | 0.2323297 | nan | 0.11 | 3.4 | 0.2765264 | 1.28825e-08 | 3.4 | 57 | Modeling of RO/NF membrane rejections of PhACs and organic compounds: a statistical analysis
NE90 | NF | Trichloroethylene | 2.8 | 8 | 22.5 | 48 | 0.1 | nan | 375 | 0.49 | 9.041667 | -21.82 | 52 | 131.389 | 0.2148912 | nan | 0.95 | 2.42 | 0.3152221 | 8.912509e-08 | 2.42 | 0 | Modeling of RO/NF membrane rejections of PhACs and organic compounds: a statistical analysis
NF | NF | Albendazole | 10 | 7 | 20 | 5 | 10 | nan | 305 | 0.43 | 7.54 | -5.48 | 53.8 | 265.338 | 0.3518497 | 6.9 | nan | 2.7 | 0.03303119 | -0.5573116 | 2.994151 | 46.5351 | Adsorption of hydrophilic and hydrophobic pharmaceuticals on RO/NF membranes: Identification of interactions using FTIR
NF | NF | Albendazole | 10 | 7 | 20 | 4 | 10 | nan | 305 | 0.43 | 7.54 | -5.48 | 53.8 | 265.338 | 0.3518497 | 6.9 | nan | 2.7 | 0.03303119 | -0.5573116 | 2.994151 | 62.3767 | Adsorption of hydrophilic and hydrophobic pharmaceuticals on RO/NF membranes: Identification of interactions using FTIR
NF | NF | Albendazole | 10 | 7 | 20 | 3 | 10 | nan | 305 | 0.43 | 7.54 | -5.48 | 53.8 | 265.338 | 0.3518497 | 6.9 | nan | 2.7 | 0.03303119 | -0.5573116 | 2.994151 | 70.9575 | Adsorption of hydrophilic and hydrophobic pharmaceuticals on RO/NF membranes: Identification of interactions using FTIR
NF | NF | Albendazole | 10 | 7 | 20 | 2 | 10 | nan | 305 | 0.43 | 7.54 | -5.48 | 53.8 | 265.338 | 0.3518497 | 6.9 | nan | 2.7 | 0.03303119 | -0.5573116 | 2.994151 | 73.2678 | Adsorption of hydrophilic and hydrophobic pharmaceuticals on RO/NF membranes: Identification of interactions using FTIR
NF | NF | Albendazole | 10 | 7 | 20 | 1 | 10 | nan | 305 | 0.43 | 7.54 | -5.48 | 53.8 | 265.338 | 0.3518497 | 6.9 | nan | 2.7 | 0.03303119 | -0.5573116 | 2.994151 | 78.5483 | Adsorption of hydrophilic and hydrophobic pharmaceuticals on RO/NF membranes: Identification of interactions using FTIR
NF | NF | Albendazole | 10 | 7 | 20 | 0.5 | 10 | nan | 305 | 0.43 | 7.54 | -5.48 | 53.8 | 265.338 | 0.3518497 | 6.9 | nan | 2.7 | 0.03303119 | -0.5573116 | 2.994151 | 83.8288 | Adsorption of hydrophilic and hydrophobic pharmaceuticals on RO/NF membranes: Identification of interactions using FTIR
NF | NF | Ciprofloxacin | 15 | 7 | 20 | 0.5 | 10 | nan | 305 | 0.43 | 7.54 | -5.48 | 53.8 | 331.347 | 0.3689424 | 6.16 | 8.62 | 0.28 | 0.02016239 | 0.7009063 | -1.966891 | 97.2 | Effect of water matrices on removal of veterinary pharmaceuticals by nanofiltration and reverse osmosis membranes
NF | NF | Dexamethasone | 15 | 7 | 20 | 0.5 | 10 | nan | 305 | 0.43 | 7.54 | -5.48 | 53.8 | 392.467 | 0.4409416 | 12.13 | nan | 1.83 | 0.0006474772 | -7.413047e-06 | 1.83 | 100 | Effect of water matrices on removal of veterinary pharmaceuticals by nanofiltration and reverse osmosis membranes
NF | NF | Febantel | 15 | 7 | 20 | 0.5 | 10 | nan | 305 | 0.43 | 7.54 | -5.48 | 53.8 | 446.485 | 0.4785914 | nan | 7.6 | 1.95 | 0.01276973 | 0.79924 | 2.441644 | 100 | Effect of water matrices on removal of veterinary pharmaceuticals by nanofiltration and reverse osmosis membranes
NF | NF | Hydrocortisone | 10 | 7 | 20 | 0.5 | 10 | nan | 305 | 0.43 | 7.54 | -5.48 | 53.8 | 362.466 | 0.4058141 | 12.58 | nan | 1.61 | 0.003163655 | -2.630261e-06 | 1.61 | 90.4295 | Adsorption of hydrophilic and hydrophobic pharmaceuticals on RO/NF membranes: Identification of interactions using FTIR
NF | NF | Hydrocortisone | 10 | 7 | 20 | 1 | 10 | nan | 305 | 0.43 | 7.54 | -5.48 | 53.8 | 362.466 | 0.4058141 | 12.58 | nan | 1.61 | 0.003163655 | -2.630261e-06 | 1.61 | 90.4295 | Adsorption of hydrophilic and hydrophobic pharmaceuticals on RO/NF membranes: Identification of interactions using FTIR
NF | NF | Hydrocortisone | 10 | 7 | 20 | 2 | 10 | nan | 305 | 0.43 | 7.54 | -5.48 | 53.8 | 362.466 | 0.4058141 | 12.58 | nan | 1.61 | 0.003163655 | -2.630261e-06 | 1.61 | 91.0895 | Adsorption of hydrophilic and hydrophobic pharmaceuticals on RO/NF membranes: Identification of interactions using FTIR
NF | NF | Hydrocortisone | 10 | 7 | 20 | 4 | 10 | nan | 305 | 0.43 | 7.54 | -5.48 | 53.8 | 362.466 | 0.4058141 | 12.58 | nan | 1.61 | 0.003163655 | -2.630261e-06 | 1.61 | 92.4097 | Adsorption of hydrophilic and hydrophobic pharmaceuticals on RO/NF membranes: Identification of interactions using FTIR
NF | NF | Hydrocortisone | 10 | 7 | 20 | 5 | 10 | nan | 305 | 0.43 | 7.54 | -5.48 | 53.8 | 362.466 | 0.4058141 | 12.58 | nan | 1.61 | 0.003163655 | -2.630261e-06 | 1.61 | 92.4097 | Adsorption of hydrophilic and hydrophobic pharmaceuticals on RO/NF membranes: Identification of interactions using FTIR
NF | NF | Hydrocortisone | 10 | 7 | 20 | 3 | 10 | nan | 305 | 0.43 | 7.54 | -5.48 | 53.8 | 362.466 | 0.4058141 | 12.58 | nan | 1.61 | 0.003163655 | -2.630261e-06 | 1.61 | 92.7397 | Adsorption of hydrophilic and hydrophobic pharmaceuticals on RO/NF membranes: Identification of interactions using FTIR
NF | NF | Procaine hydrochloride | 10 | 7 | 20 | 1 | 10 | nan | 305 | 0.43 | 7.54 | -5.48 | 53.8 | 272.776 | 0.3689156 | nan | 8.05 | 1.88 | 0.0201801 | 0.98 | -0.07 | 76.238 | Adsorption of hydrophilic and hydrophobic pharmaceuticals on RO/NF membranes: Identification of interactions using FTIR
NF | NF | Procaine hydrochloride | 10 | 7 | 20 | 4 | 10 | nan | 305 | 0.43 | 7.54 | -5.48 | 53.8 | 272.776 | 0.3689156 | nan | 8.05 | 1.88 | 0.0201801 | 0.98 | -0.07 | 78.5483 | Adsorption of hydrophilic and hydrophobic pharmaceuticals on RO/NF membranes: Identification of interactions using FTIR
NF | NF | Procaine hydrochloride | 10 | 7 | 20 | 0.5 | 10 | nan | 305 | 0.43 | 7.54 | -5.48 | 53.8 | 272.776 | 0.3689156 | nan | 8.05 | 1.88 | 0.0201801 | 0.98 | -0.07 | 80.5285 | Adsorption of hydrophilic and hydrophobic pharmaceuticals on RO/NF membranes: Identification of interactions using FTIR
NF | NF | Procaine hydrochloride | 10 | 7 | 20 | 3 | 10 | nan | 305 | 0.43 | 7.54 | -5.48 | 53.8 | 272.776 | 0.3689156 | nan | 8.05 | 1.88 | 0.0201801 | 0.98 | -0.07 | 80.5285 | Adsorption of hydrophilic and hydrophobic pharmaceuticals on RO/NF membranes: Identification of interactions using FTIR
NF | NF | Procaine hydrochloride | 10 | 7 | 20 | 2 | 10 | nan | 305 | 0.43 | 7.54 | -5.48 | 53.8 | 272.776 | 0.3689156 | nan | 8.05 | 1.88 | 0.0201801 | 0.98 | -0.07 | 81.8486 | Adsorption of hydrophilic and hydrophobic pharmaceuticals on RO/NF membranes: Identification of interactions using FTIR
NF | NF | Procaine hydrochloride | 10 | 7 | 20 | 5 | 10 | nan | 305 | 0.43 | 7.54 | -5.48 | 53.8 | 272.776 | 0.3689156 | nan | 8.05 | 1.88 | 0.0201801 | 0.98 | -0.07 | 83.8288 | Adsorption of hydrophilic and hydrophobic pharmaceuticals on RO/NF membranes: Identification of interactions using FTIR
NF | NF | Sulfaguanidine | 10 | 7 | 20 | 0.5 | 10 | nan | 305 | 0.43 | 7.54 | -5.48 | 53.8 | 214.25 | 0.2711983 | 11.25 | nan | -0.7 | 0.1363871 | -5.623097e-05 | -0.7 | 38.2843 | Adsorption of hydrophilic and hydrophobic pharmaceuticals on RO/NF membranes: Identification of interactions using FTIR
NF | NF | Sulfaguanidine | 10 | 7 | 20 | 2 | 10 | nan | 305 | 0.43 | 7.54 | -5.48 | 53.8 | 214.25 | 0.2711983 | 11.25 | nan | -0.7 | 0.1363871 | -5.623097e-05 | -0.7 | 39.6044 | Adsorption of hydrophilic and hydrophobic pharmaceuticals on RO/NF membranes: Identification of interactions using FTIR
NF | NF | Sulfaguanidine | 10 | 7 | 20 | 1 | 10 | nan | 305 | 0.43 | 7.54 | -5.48 | 53.8 | 214.25 | 0.2711983 | 11.25 | nan | -0.7 | 0.1363871 | -5.623097e-05 | -0.7 | 41.9146 | Adsorption of hydrophilic and hydrophobic pharmaceuticals on RO/NF membranes: Identification of interactions using FTIR
NF | NF | Sulfaguanidine | 10 | 7 | 20 | 3 | 10 | nan | 305 | 0.43 | 7.54 | -5.48 | 53.8 | 214.25 | 0.2711983 | 11.25 | nan | -0.7 | 0.1363871 | -5.623097e-05 | -0.7 | 44.2248 | Adsorption of hydrophilic and hydrophobic pharmaceuticals on RO/NF membranes: Identification of interactions using FTIR
NF | NF | Sulfaguanidine | 10 | 7 | 20 | 5 | 10 | nan | 305 | 0.43 | 7.54 | -5.48 | 53.8 | 214.25 | 0.2711983 | 11.25 | nan | -0.7 | 0.1363871 | -5.623097e-05 | -0.7 | 45.545 | Adsorption of hydrophilic and hydrophobic pharmaceuticals on RO/NF membranes: Identification of interactions using FTIR
NF | NF | Sulfaguanidine | 10 | 7 | 20 | 4 | 10 | nan | 305 | 0.43 | 7.54 | -5.48 | 53.8 | 214.25 | 0.2711983 | 11.25 | nan | -0.7 | 0.1363871 | -5.623097e-05 | -0.7 | 45.875 | Adsorption of hydrophilic and hydrophobic pharmaceuticals on RO/NF membranes: Identification of interactions using FTIR
NF | NF | Sulfamethoxazole | 15 | 7 | 20 | 0.5 | 10 | nan | 305 | 0.43 | 7.54 | -5.48 | 53.8 | 253.283 | 0.3153428 | 1.6 | 5.7 | 0.89 | 0.07109942 | -1.859097 | -0.1689132 | 29.4 | Effect of water matrices on removal of veterinary pharmaceuticals by nanofiltration and reverse osmosis membranes
NF | NF | Trimethoprim | 10 | 7 | 20 | 2 | 10 | nan | 305 | 0.43 | 7.54 | -5.48 | 53.8 | 290.323 | 0.379848 | nan | 7.12 | 0.91 | 0.01360317 | 0.5686414 | -0.5381901 | 68.9773 | Adsorption of hydrophilic and hydrophobic pharmaceuticals on RO/NF membranes: Identification of interactions using FTIR
NF | NF | Trimethoprim | 10 | 7 | 20 | 5 | 10 | nan | 305 | 0.43 | 7.54 | -5.48 | 53.8 | 290.323 | 0.379848 | nan | 7.12 | 0.91 | 0.01360317 | 0.5686414 | -0.5381901 | 69.3074 | Adsorption of hydrophilic and hydrophobic pharmaceuticals on RO/NF membranes: Identification of interactions using FTIR
NF | NF | Trimethoprim | 10 | 7 | 20 | 4 | 10 | nan | 305 | 0.43 | 7.54 | -5.48 | 53.8 | 290.323 | 0.379848 | nan | 7.12 | 0.91 | 0.01360317 | 0.5686414 | -0.5381901 | 71.6176 | Adsorption of hydrophilic and hydrophobic pharmaceuticals on RO/NF membranes: Identification of interactions using FTIR
NF | NF | Trimethoprim | 10 | 7 | 20 | 1 | 10 | nan | 305 | 0.43 | 7.54 | -5.48 | 53.8 | 290.323 | 0.379848 | nan | 7.12 | 0.91 | 0.01360317 | 0.5686414 | -0.5381901 | 72.2777 | Adsorption of hydrophilic and hydrophobic pharmaceuticals on RO/NF membranes: Identification of interactions using FTIR
NF | NF | Trimethoprim | 10 | 7 | 20 | 3 | 10 | nan | 305 | 0.43 | 7.54 | -5.48 | 53.8 | 290.323 | 0.379848 | nan | 7.12 | 0.91 | 0.01360317 | 0.5686414 | -0.5381901 | 74.2579 | Adsorption of hydrophilic and hydrophobic pharmaceuticals on RO/NF membranes: Identification of interactions using FTIR
NF | NF | Trimethoprim | 10 | 7 | 20 | 0.5 | 10 | nan | 305 | 0.43 | 7.54 | -5.48 | 53.8 | 290.323 | 0.379848 | nan | 7.12 | 0.91 | 0.01360317 | 0.5686414 | -0.5381901 | 78.5483 | Adsorption of hydrophilic and hydrophobic pharmaceuticals on RO/NF membranes: Identification of interactions using FTIR
NF | NF | Trimethoprim | 15 | 7 | 20 | 0.5 | 10 | nan | 305 | 0.43 | 7.54 | -5.48 | 53.8 | 290.323 | 0.379848 | nan | 7.12 | 0.91 | 0.01360317 | 0.5686414 | -0.5381901 | 81.8 | Effect of water matrices on removal of veterinary pharmaceuticals by nanofiltration and reverse osmosis membranes
NF1 | NF | 17α-Ethynilestradiol | 15.5 | 8 | 23 | 24 | 0.012 | 37 | 200 | nan | 7.5 | -44.0529 | 51.9 | 296.41 | 0.3945213 | 10.33 | nan | 3.67 | nan | -0.0047 | 3.9 | 97.1 | Evaluation of nanofiltration and reverse osmosis membranes for efficient rejection of organic micropollutants
NF1 | NF | Acetaminophen | 15.5 | 8 | 23 | 24 | 0.012 | 37 | 200 | nan | 7.5 | -44.0529 | 51.9 | 151.165 | 0.2518577 | 9.5 | nan | 0.49 | nan | -0.03 | 0.89 | 95.3 | Evaluation of nanofiltration and reverse osmosis membranes for efficient rejection of organic micropollutants
NF1 | NF | Bisphenol A | 15.5 | 8 | 23 | 24 | 0.012 | 37 | 200 | nan | 7.5 | -44.0529 | 51.9 | 228.291 | 0.3381552 | 9.6 | nan | 3.32 | nan | -0.02 | 4.04 | 74.1 | Evaluation of nanofiltration and reverse osmosis membranes for efficient rejection of organic micropollutants
NF1 | NF | Carbamazepine | 15.5 | 8 | 23 | 24 | 0.012 | 37 | 200 | nan | 7.5 | -44.0529 | 51.9 | 236.274 | 0.3334517 | 13.9 | nan | 2.45 | nan | 0 | 2.766 | 99.4 | Evaluation of nanofiltration and reverse osmosis membranes for efficient rejection of organic micropollutants
NF1 | NF | Diclofenac | 15.5 | 8 | 23 | 24 | 0.012 | 37 | 200 | nan | 7.5 | -44.0529 | 51.9 | 296.153 | 0.3476932 | 4.15 | nan | 4.51 | nan | -0.9999 | 0.8578 | 99.4 | Evaluation of nanofiltration and reverse osmosis membranes for efficient rejection of organic micropollutants
NF1 | NF | Estrone | 15.5 | 8 | 23 | 24 | 0.012 | 37 | 200 | nan | 7.5 | -44.0529 | 51.9 | 270.372 | 0.3667832 | 10.25 | nan | 3.13 | nan | -0.0047 | 4.307 | 98.3 | Evaluation of nanofiltration and reverse osmosis membranes for efficient rejection of organic micropollutants
NF1 | NF | Gemfibrozil | 15.5 | 8 | 23 | 24 | 0.012 | 37 | 200 | nan | 7.5 | -44.0529 | 51.9 | 250.338 | 0.388454 | 4.5 | nan | 4.39 | nan | -0.9997 | 1.1351 | 99.2 | Evaluation of nanofiltration and reverse osmosis membranes for efficient rejection of organic micropollutants
NF1 | NF | Ibuprofen | 15.5 | 8 | 23 | 24 | 0.012 | 37 | 200 | nan | 7.5 | -44.0529 | 51.9 | 206.285 | 0.3727264 | 5.2 | nan | 3.97 | nan | -0.9993 | 0.8461 | 99.3 | Evaluation of nanofiltration and reverse osmosis membranes for efficient rejection of organic micropollutants
NF1 | NF | Ketoprofen | 15.5 | 8 | 23 | 24 | 0.012 | 37 | 200 | nan | 7.5 | -44.0529 | 51.9 | 254.285 | 0.3602151 | 3.98 | nan | 3.12 | nan | -0.9999 | 0.2097 | 98.5 | Evaluation of nanofiltration and reverse osmosis membranes for efficient rejection of organic micropollutants
NF1 | NF | Mefenamic Acid | 15.5 | 8 | 23 | 24 | 0.012 | 37 | 200 | nan | 7.5 | -44.0529 | 51.9 | 241.29 | 0.3481832 | 4.2 | nan | 5.12 | nan | 0.9696 | 3.2603 | 98.9 | Evaluation of nanofiltration and reverse osmosis membranes for efficient rejection of organic micropollutants
NF1 | NF | Naproxen | 15.5 | 8 | 23 | 24 | 0.012 | 37 | 200 | nan | 7.5 | -44.0529 | 51.9 | 230.263 | 0.332449 | 4.84 | 2.74 | 3.18 | nan | -0.9998 | -0.3432 | 99.2 | Evaluation of nanofiltration and reverse osmosis membranes for efficient rejection of organic micropollutants
NF1 | NF | Primidone | 15.5 | 8 | 23 | 24 | 0.012 | 37 | 200 | nan | 7.5 | -44.0529 | 51.9 | 218.256 | 0.3389518 | 12.3 | 4.31 | 0.91 | nan | -0.0008 | 1.1182 | 98.4 | Evaluation of nanofiltration and reverse osmosis membranes for efficient rejection of organic micropollutants
NF1 | NF | Triclosan | 15.5 | 8 | 23 | 24 | 0.012 | 37 | 200 | nan | 7.5 | -44.0529 | 51.9 | 289.545 | 0.333637 | 7.9 | nan | 4.76 | nan | -0.676 | 4.4993 | 97.6 | Evaluation of nanofiltration and reverse osmosis membranes for efficient rejection of organic micropollutants
NF2 | NF | 17α-Ethynilestradiol | 15.5 | 8 | 23 | 24 | 0.012 | 37 | 268 | nan | 10.9 | -57.7974 | 38.2 | 296.41 | 0.3945213 | 10.33 | nan | 3.67 | nan | -0.0047 | 3.9 | 96.5 | Evaluation of nanofiltration and reverse osmosis membranes for efficient rejection of organic micropollutants
NF2 | NF | Acetaminophen | 15.5 | 8 | 23 | 24 | 0.012 | 37 | 268 | nan | 10.9 | -57.7974 | 38.2 | 151.165 | 0.2518577 | 9.5 | nan | 0.49 | nan | -0.03 | 0.89 | 42.5 | Evaluation of nanofiltration and reverse osmosis membranes for efficient rejection of organic micropollutants
NF2 | NF | Bisphenol A | 15.5 | 8 | 23 | 24 | 0.012 | 37 | 268 | nan | 10.9 | -57.7974 | 38.2 | 228.291 | 0.3381552 | 9.6 | nan | 3.32 | nan | -0.02 | 4.04 | 72.8 | Evaluation of nanofiltration and reverse osmosis membranes for efficient rejection of organic micropollutants
NF2 | NF | Carbamazepine | 15.5 | 8 | 23 | 24 | 0.012 | 37 | 268 | nan | 10.9 | -57.7974 | 38.2 | 236.274 | 0.3334517 | 13.9 | nan | 2.45 | nan | 0 | 2.766 | 91.9 | Evaluation of nanofiltration and reverse osmosis membranes for efficient rejection of organic micropollutants
NF2 | NF | Diclofenac | 15.5 | 8 | 23 | 24 | 0.012 | 37 | 268 | nan | 10.9 | -57.7974 | 38.2 | 296.153 | 0.3476932 | 4.15 | nan | 4.51 | nan | -0.9999 | 0.8578 | 95.6 | Evaluation of nanofiltration and reverse osmosis membranes for efficient rejection of organic micropollutants
NF2 | NF | Estrone | 15.5 | 8 | 23 | 24 | 0.012 | 37 | 268 | nan | 10.9 | -57.7974 | 38.2 | 270.372 | 0.3667832 | 10.25 | nan | 3.13 | nan | -0.0047 | 4.307 | 95.3 | Evaluation of nanofiltration and reverse osmosis membranes for efficient rejection of organic micropollutants
NF2 | NF | Gemfibrozil | 15.5 | 8 | 23 | 24 | 0.012 | 37 | 268 | nan | 10.9 | -57.7974 | 38.2 | 250.338 | 0.388454 | 4.5 | nan | 4.39 | nan | -0.9997 | 1.1351 | 95 | Evaluation of nanofiltration and reverse osmosis membranes for efficient rejection of organic micropollutants
NF2 | NF | Ibuprofen | 15.5 | 8 | 23 | 24 | 0.012 | 37 | 268 | nan | 10.9 | -57.7974 | 38.2 | 206.285 | 0.3727264 | 5.2 | nan | 3.97 | nan | -0.9993 | 0.8461 | 94.3 | Evaluation of nanofiltration and reverse osmosis membranes for efficient rejection of organic micropollutants
NF2 | NF | Ketoprofen | 15.5 | 8 | 23 | 24 | 0.012 | 37 | 268 | nan | 10.9 | -57.7974 | 38.2 | 254.285 | 0.3602151 | 3.98 | nan | 3.12 | nan | -0.9999 | 0.2097 | 95.8 | Evaluation of nanofiltration and reverse osmosis membranes for efficient rejection of organic micropollutants
NF2 | NF | Mefenamic Acid | 15.5 | 8 | 23 | 24 | 0.012 | 37 | 268 | nan | 10.9 | -57.7974 | 38.2 | 241.29 | 0.3481832 | 4.2 | nan | 5.12 | nan | 0.9696 | 3.2603 | 95.5 | Evaluation of nanofiltration and reverse osmosis membranes for efficient rejection of organic micropollutants
NF2 | NF | Naproxen | 15.5 | 8 | 23 | 24 | 0.012 | 37 | 268 | nan | 10.9 | -57.7974 | 38.2 | 230.263 | 0.332449 | 4.84 | 2.74 | 3.18 | nan | -0.9998 | -0.3432 | 94.6 | Evaluation of nanofiltration and reverse osmosis membranes for efficient rejection of organic micropollutants
NF2 | NF | Primidone | 15.5 | 8 | 23 | 24 | 0.012 | 37 | 268 | nan | 10.9 | -57.7974 | 38.2 | 218.256 | 0.3389518 | 12.3 | 4.31 | 0.91 | nan | -0.0008 | 1.1182 | 93.5 | Evaluation of nanofiltration and reverse osmosis membranes for efficient rejection of organic micropollutants
NF2 | NF | Triclosan | 15.5 | 8 | 23 | 24 | 0.012 | 37 | 268 | nan | 10.9 | -57.7974 | 38.2 | 289.545 | 0.333637 | 7.9 | nan | 4.76 | nan | -0.676 | 4.4993 | 56.3 | Evaluation of nanofiltration and reverse osmosis membranes for efficient rejection of organic micropollutants
NF200 | NF | 1,5-naphthalenedisulfonic acid | 5.5 | 3 | 25 | 0.5 | 1.6 | 11 | 200 | 0.31 | 5 | -20.5 | 30.3 | 288.302 | 0.3143912 | -0.6 | nan | 0.6 | 0.0002006517 | -0.9997489 | -5.388498 | 50.625 | The role of membrane surface charge and solute physico-chemical properties in the rejection of organic acids by NF membranes
NF200 | NF | 1,5-naphthalenedisulfonic acid | 5.5 | 5 | 25 | 0.5 | 1.6 | 11 | 200 | 0.31 | 5 | -20.5 | 30.3 | 288.302 | 0.3143912 | -0.6 | nan | 0.6 | 0.0002006517 | -0.9999975 | -5.389987 | 86.25 | The role of membrane surface charge and solute physico-chemical properties in the rejection of organic acids by NF membranes
NF200 | NF | 1,5-naphthalenedisulfonic acid | 5.5 | 7 | 25 | 0.5 | 1.6 | 11 | 200 | 0.31 | 5 | -20.5 | 30.3 | 288.302 | 0.3143912 | -0.6 | nan | 0.6 | 0.0002006517 | -1 | -5.390002 | 87.5 | The role of membrane surface charge and solute physico-chemical properties in the rejection of organic acids by NF membranes
NF200 | NF | 1,5-naphthalenedisulfonic acid | 5.5 | 9 | 25 | 0.5 | 1.6 | 11 | 200 | 0.31 | 5 | -20.5 | 30.3 | 288.302 | 0.3143912 | -0.6 | nan | 0.6 | 0.0002006517 | -1 | -5.390002 | 88.125 | The role of membrane surface charge and solute physico-chemical properties in the rejection of organic acids by NF membranes
NF200 | NF | 17α-Ethynilestradiol | 4.83 | 7 | 20 | 96 | 0.005 | 8 | 200 | 0.31 | 5 | -20.5 | 30.3 | 296.41 | 0.3945213 | 10.33 | nan | 3.67 | 0.07433775 | -0.0004675165 | 3.67 | 89 | Proposing nanofilltration as acceptable barrier for organic contaminants in water reuse
NF200 | NF | 17β-Estradiol | 2.76 | 7 | 20 | 96 | 0.053 | nan | 200 | 0.31 | 5 | -20.5 | 30.3 | 272.388 | 0.3807543 | 10.46 | nan | 4.01 | 0.05209334 | -0.0003466167 | 4.01 | 76.5 | Artiﬁcial neural network models based on QSAR for predicting rejection of neutral organic compounds by polyamide nanoﬁltration and reverse osmosis membranes
NF200 | NF | 17β-Estradiol | 4.83 | 7 | 20 | 96 | 0.005 | 8 | 200 | 0.31 | 5 | -20.5 | 30.3 | 272.388 | 0.3807543 | 10.46 | nan | 4.01 | 0.05209334 | -0.0003466167 | 4.01 | 80 | Proposing nanofilltration as acceptable barrier for organic contaminants in water reuse
NF200 | NF | 2,4-Dihydroxybenzoic acid | 5.5 | 3 | 25 | 0.5 | 1.6 | 11 | 200 | 0.31 | 5 | -20.5 | 30.3 | 154.121 | 0.2277472 | 3.11 | nan | 1.63 | 0.07040094 | -0.4370153 | 0.3664844 | 4.34783 | The role of membrane surface charge and solute physico-chemical properties in the rejection of organic acids by NF membranes
NF200 | NF | 2,4-Dihydroxybenzoic acid | 5.5 | 3.5 | 25 | 0.5 | 1.6 | 11 | 200 | 0.31 | 5 | -20.5 | 30.3 | 154.121 | 0.2277472 | 3.11 | nan | 1.63 | 0.07040094 | -0.71054 | -0.4243409 | 19.5652 | The role of membrane surface charge and solute physico-chemical properties in the rejection of organic acids by NF membranes
NF200 | NF | 2,4-Dihydroxybenzoic acid | 5.5 | 4 | 25 | 0.5 | 1.6 | 11 | 200 | 0.31 | 5 | -20.5 | 30.3 | 154.121 | 0.2277472 | 3.11 | nan | 1.63 | 0.07040094 | -0.8858769 | -0.9312819 | 37.6812 | The role of membrane surface charge and solute physico-chemical properties in the rejection of organic acids by NF membranes
NF200 | NF | 2,4-Dihydroxybenzoic acid | 5.5 | 4.5 | 25 | 0.5 | 1.6 | 11 | 200 | 0.31 | 5 | -20.5 | 30.3 | 154.121 | 0.2277472 | 3.11 | nan | 1.63 | 0.07040094 | -0.9608566 | -1.148066 | 62.3188 | The role of membrane surface charge and solute physico-chemical properties in the rejection of organic acids by NF membranes
NF200 | NF | 2,4-Dihydroxybenzoic acid | 5.5 | 5 | 25 | 0.5 | 1.6 | 11 | 200 | 0.31 | 5 | -20.5 | 30.3 | 154.121 | 0.2277472 | 3.11 | nan | 1.63 | 0.07040094 | -0.9872814 | -1.224466 | 70.2899 | The role of membrane surface charge and solute physico-chemical properties in the rejection of organic acids by NF membranes
NF200 | NF | 2,4-Dihydroxybenzoic acid | 5.5 | 5.5 | 25 | 0.5 | 1.6 | 11 | 200 | 0.31 | 5 | -20.5 | 30.3 | 154.121 | 0.2277472 | 3.11 | nan | 1.63 | 0.07040094 | -0.9959427 | -1.249508 | 76.8116 | The role of membrane surface charge and solute physico-chemical properties in the rejection of organic acids by NF membranes
NF200 | NF | 2,4-Dihydroxybenzoic acid | 5.5 | 6 | 25 | 0.5 | 1.6 | 11 | 200 | 0.31 | 5 | -20.5 | 30.3 | 154.121 | 0.2277472 | 3.11 | nan | 1.63 | 0.07040094 | -0.9987134079 | -1.257519 | 81.8841 | The role of membrane surface charge and solute physico-chemical properties in the rejection of organic acids by NF membranes
NF200 | NF | 2,4-Dihydroxybenzoic acid | 5.5 | 6.5 | 25 | 0.5 | 1.6 | 11 | 200 | 0.31 | 5 | -20.5 | 30.3 | 154.121 | 0.2277472 | 3.11 | nan | 1.63 | 0.07040094 | -0.9995928 | -1.260062 | 83.3333 | The role of membrane surface charge and solute physico-chemical properties in the rejection of organic acids by NF membranes
NF200 | NF | 2,4-Dihydroxybenzoic acid | 5.5 | 7 | 25 | 0.5 | 1.6 | 11 | 200 | 0.31 | 5 | -20.5 | 30.3 | 154.121 | 0.2277472 | 3.11 | nan | 1.63 | 0.07040094 | -0.9998712 | -1.260866 | 86.9565 | The role of membrane surface charge and solute physico-chemical properties in the rejection of organic acids by NF membranes
NF200 | NF | 2,4-Dihydroxybenzoic acid | 5.5 | 7.5 | 25 | 0.5 | 1.6 | 11 | 200 | 0.31 | 5 | -20.5 | 30.3 | 154.121 | 0.2277472 | 3.11 | nan | 1.63 | 0.07040094 | -0.9999593 | -1.261121 | 86.2319 | The role of membrane surface charge and solute physico-chemical properties in the rejection of organic acids by NF membranes
NF200 | NF | 2,4-Dihydroxybenzoic acid | 5.5 | 8 | 25 | 0.5 | 1.6 | 11 | 200 | 0.31 | 5 | -20.5 | 30.3 | 154.121 | 0.2277472 | 3.11 | nan | 1.63 | 0.07040094 | -0.9999871 | -1.261202 | 87.6812 | The role of membrane surface charge and solute physico-chemical properties in the rejection of organic acids by NF membranes
NF200 | NF | 2,4-Dihydroxybenzoic acid | 5.5 | 8.5 | 25 | 0.5 | 1.6 | 11 | 200 | 0.31 | 5 | -20.5 | 30.3 | 154.121 | 0.2277472 | 3.11 | nan | 1.63 | 0.07040094 | -0.9999959 | -1.261227 | 89.8551 | The role of membrane surface charge and solute physico-chemical properties in the rejection of organic acids by NF membranes
NF200 | NF | 2,4-Dihydroxybenzoic acid | 5.5 | 9 | 25 | 0.5 | 1.6 | 11 | 200 | 0.31 | 5 | -20.5 | 30.3 | 154.121 | 0.2277472 | 3.11 | nan | 1.63 | 0.07040094 | -0.9999987 | -1.261235 | 90.5797 | The role of membrane surface charge and solute physico-chemical properties in the rejection of organic acids by NF membranes
NF200 | NF | 2-Naphthalenesulfonic acid | 5.5 | 3 | 25 | 0.5 | 1.6 | 11 | 200 | 0.31 | 5 | -20.5 | 30.3 | 208.238 | 0.2881752 | 0.27 | nan | 0.63 | 0.004956527 | -0.9981414 | -2.68883 | 17.5 | The role of membrane surface charge and solute physico-chemical properties in the rejection of organic acids by NF membranes
NF200 | NF | 2-Naphthalenesulfonic acid | 5.5 | 5 | 25 | 0.5 | 1.6 | 11 | 200 | 0.31 | 5 | -20.5 | 30.3 | 208.238 | 0.2881752 | 0.27 | nan | 0.63 | 0.004956527 | -0.9999814 | -2.694948 | 89.375 | The role of membrane surface charge and solute physico-chemical properties in the rejection of organic acids by NF membranes
NF200 | NF | 2-Naphthalenesulfonic acid | 5.5 | 7 | 25 | 0.5 | 1.6 | 11 | 200 | 0.31 | 5 | -20.5 | 30.3 | 208.238 | 0.2881752 | 0.27 | nan | 0.63 | 0.004956527 | -0.9999998 | -2.695009 | 87.5 | The role of membrane surface charge and solute physico-chemical properties in the rejection of organic acids by NF membranes
NF200 | NF | 2-Naphthalenesulfonic acid | 5.5 | 9 | 25 | 0.5 | 1.6 | 11 | 200 | 0.31 | 5 | -20.5 | 30.3 | 208.238 | 0.2881752 | 0.27 | nan | 0.63 | 0.004956527 | -1 | -2.69501 | 85.625 | The role of membrane surface charge and solute physico-chemical properties in the rejection of organic acids by NF membranes
NF200 | NF | Acetaminophen | 4.83 | 7 | 20 | 96 | 0.005 | 8 | 200 | 0.31 | 5 | -20.5 | 30.3 | 151.165 | 0.2518577 | 9.5 | nan | 0.49 | 0.03517722 | -0.003152309 | 0.49 | 22 | Proposing nanofilltration as acceptable barrier for organic contaminants in water reuse
NF200 | NF | Acetic acid | 5.5 | 3 | 25 | 0.5 | 12.5 | 11 | 200 | 0.31 | 5 | -20.5 | 30.3 | 60.052 | 0.1645091 | 4.76 | nan | 2.14 | 0.2202663 | -0.01708117 | 2.096072 | 9.52381 | The role of membrane surface charge and solute physico-chemical properties in the rejection of organic acids by NF membranes
NF200 | NF | Acetic acid | 5.5 | 3.5 | 25 | 0.5 | 12.5 | 11 | 200 | 0.31 | 5 | -20.5 | 30.3 | 60.052 | 0.1645091 | 4.76 | nan | 2.14 | 0.2202663 | -0.05209145 | 2.006034 | 9.52381 | The role of membrane surface charge and solute physico-chemical properties in the rejection of organic acids by NF membranes
NF200 | NF | Acetic acid | 5.5 | 4 | 25 | 0.5 | 12.5 | 11 | 200 | 0.31 | 5 | -20.5 | 30.3 | 60.052 | 0.1645091 | 4.76 | nan | 2.14 | 0.2202663 | -0.1480517 | 1.75925 | 11.5646 | The role of membrane surface charge and solute physico-chemical properties in the rejection of organic acids by NF membranes
NF200 | NF | Acetic acid | 5.5 | 4.5 | 25 | 0.5 | 12.5 | 11 | 200 | 0.31 | 5 | -20.5 | 30.3 | 60.052 | 0.1645091 | 4.76 | nan | 2.14 | 0.2202663 | -0.3546475 | 1.227939 | 16.3265 | The role of membrane surface charge and solute physico-chemical properties in the rejection of organic acids by NF membranes
NF200 | NF | Acetic acid | 5.5 | 5 | 25 | 0.5 | 12.5 | 11 | 200 | 0.31 | 5 | -20.5 | 30.3 | 60.052 | 0.1645091 | 4.76 | nan | 2.14 | 0.2202663 | -0.6347433 | 0.5076056 | 19.0476 | The role of membrane surface charge and solute physico-chemical properties in the rejection of organic acids by NF membranes
NF200 | NF | Acetic acid | 5.5 | 5.5 | 25 | 0.5 | 12.5 | 11 | 200 | 0.31 | 5 | -20.5 | 30.3 | 60.052 | 0.1645091 | 4.76 | nan | 2.14 | 0.2202663 | -0.8460451 | -0.0358074 | 37.415 | The role of membrane surface charge and solute physico-chemical properties in the rejection of organic acids by NF membranes
NF200 | NF | Acetic acid | 5.5 | 6 | 25 | 0.5 | 12.5 | 11 | 200 | 0.31 | 5 | -20.5 | 30.3 | 60.052 | 0.1645091 | 4.76 | nan | 2.14 | 0.2202663 | -0.9455871 | -0.2918036 | 49.6599 | The role of membrane surface charge and solute physico-chemical properties in the rejection of organic acids by NF membranes
NF200 | NF | Acetic acid | 5.5 | 6.5 | 25 | 0.5 | 12.5 | 11 | 200 | 0.31 | 5 | -20.5 | 30.3 | 60.052 | 0.1645091 | 4.76 | nan | 2.14 | 0.2202663 | -0.9821282 | -0.3857777 | 64.6259 | The role of membrane surface charge and solute physico-chemical properties in the rejection of organic acids by NF membranes
NF200 | NF | Acetic acid | 5.5 | 7 | 25 | 0.5 | 12.5 | 11 | 200 | 0.31 | 5 | -20.5 | 30.3 | 60.052 | 0.1645091 | 4.76 | nan | 2.14 | 0.2202663 | -0.9942785 | -0.4170251 | 77.551 | The role of membrane surface charge and solute physico-chemical properties in the rejection of organic acids by NF membranes
NF200 | NF | Acetic acid | 5.5 | 7.5 | 25 | 0.5 | 12.5 | 11 | 200 | 0.31 | 5 | -20.5 | 30.3 | 60.052 | 0.1645091 | 4.76 | nan | 2.14 | 0.2202663 | -0.9981836 | -0.427068 | 78.9116 | The role of membrane surface charge and solute physico-chemical properties in the rejection of organic acids by NF membranes
NF200 | NF | Acetic acid | 5.5 | 8 | 25 | 0.5 | 12.5 | 11 | 200 | 0.31 | 5 | -20.5 | 30.3 | 60.052 | 0.1645091 | 4.76 | nan | 2.14 | 0.2202663 | -0.9994249 | -0.4302602 | 82.9932 | The role of membrane surface charge and solute physico-chemical properties in the rejection of organic acids by NF membranes
NF200 | NF | Acetic acid | 5.5 | 8.5 | 25 | 0.5 | 12.5 | 11 | 200 | 0.31 | 5 | -20.5 | 30.3 | 60.052 | 0.1645091 | 4.76 | nan | 2.14 | 0.2202663 | -0.9998181 | -0.4312714 | 84.3537 | The role of membrane surface charge and solute physico-chemical properties in the rejection of organic acids by NF membranes
NF200 | NF | Acetic acid | 5.5 | 9 | 25 | 0.5 | 12.5 | 11 | 200 | 0.31 | 5 | -20.5 | 30.3 | 60.052 | 0.1645091 | 4.76 | nan | 2.14 | 0.2202663 | -0.9999425 | -0.4315913 | 84.3537 | The role of membrane surface charge and solute physico-chemical properties in the rejection of organic acids by NF membranes
NF200 | NF | Atrazine | 2.76 | 7 | 20 | 96 | 0.053 | nan | 200 | 0.31 | 5 | -20.5 | 30.3 | 215.688 | 0.3212152 | 1.7 | nan | 2.61 | 0.001308848 | -0.999995 | 2.660004 | 83.8 | Artiﬁcial neural network models based on QSAR for predicting rejection of neutral organic compounds by polyamide nanoﬁltration and reverse osmosis membranes
NF200 | NF | Bisphenol A | 4.83 | 7 | 20 | 96 | 0.005 | 8 | 200 | 0.31 | 5 | -20.5 | 30.3 | 228.291 | 0.3381552 | 9.6 | nan | 3.32 | 0.00824886 | -0.002505593 | 3.32 | 55 | Proposing nanofilltration as acceptable barrier for organic contaminants in water reuse
NF200 | NF | Caffeine | 2.76 | 7 | 20 | 96 | 0.053 | nan | 200 | 0.31 | 5 | -20.5 | 30.3 | 194.194 | 0.3016074 | 10.4 | nan | -0.07 | 0.0007329462 | -0.0003979487 | -0.07 | 53.97 | Artiﬁcial neural network models based on QSAR for predicting rejection of neutral organic compounds by polyamide nanoﬁltration and reverse osmosis membranes
NF200 | NF | Caffeine | 4.83 | 7 | 20 | 96 | 0.005 | 8 | 200 | 0.31 | 5 | -20.5 | 30.3 | 194.194 | 0.3016074 | 10.4 | nan | -0.07 | 0.0007329462 | -0.0003979487 | -0.07 | 70 | Proposing nanofilltration as acceptable barrier for organic contaminants in water reuse
NF200 | NF | Carbamazepine | 2.76 | 7 | 20 | 96 | 0.053 | nan | 200 | 0.31 | 5 | -20.5 | 30.3 | 236.274 | 0.3334517 | 13.9 | nan | 2.45 | 0.005722999 | 0 | 2.45 | 72.55 | Artiﬁcial neural network models based on QSAR for predicting rejection of neutral organic compounds by polyamide nanoﬁltration and reverse osmosis membranes
NF200 | NF | Carbamazepine | 4.83 | 7 | 20 | 96 | 0.005 | 8 | 200 | 0.31 | 5 | -20.5 | 30.3 | 236.274 | 0.3334517 | 13.9 | nan | 2.45 | 0.005722999 | 0 | 2.45 | 80 | Proposing nanofilltration as acceptable barrier for organic contaminants in water reuse
NF200 | NF | Estrone | 2.76 | 7 | 20 | 96 | 0.053 | nan | 200 | 0.31 | 5 | -20.5 | 30.3 | 270.372 | 0.3667832 | 10.25 | nan | 3.13 | 0.03355189 | -0.0005620253 | 3.13 | 77.63 | Artiﬁcial neural network models based on QSAR for predicting rejection of neutral organic compounds by polyamide nanoﬁltration and reverse osmosis membranes
NF200 | NF | Estrone | 4.83 | 7 | 20 | 96 | 0.005 | 8 | 200 | 0.31 | 5 | -20.5 | 30.3 | 270.372 | 0.3667832 | 10.25 | nan | 3.13 | 0.03355189 | -0.0005620253 | 3.13 | 77 | Proposing nanofilltration as acceptable barrier for organic contaminants in water reuse
NF200 | NF | Fenoprofen | 4.83 | 7 | 20 | 96 | 0.005 | 8 | 200 | 0.31 | 5 | -20.5 | 30.3 | 242.274 | 0.352563 | 4.5 | nan | 3.1 | 0.01885132 | -0.9968477 | 0.8513212 | 91 | Proposing nanofilltration as acceptable barrier for organic contaminants in water reuse
NF200 | NF | Gemfibrozil | 4.83 | 7 | 20 | 96 | 0.005 | 8 | 200 | 0.31 | 5 | -20.5 | 30.3 | 250.338 | 0.388454 | 4.5 | nan | 4.39 | 0.06404819 | -0.9968477 | 2.349372 | 90 | Proposing nanofilltration as acceptable barrier for organic contaminants in water reuse
NF200 | NF | Glutaric acid | 5.5 | 3 | 25 | 0.5 | 11 | 11 | 200 | 0.31 | 5 | -20.5 | 30.3 | 132.115 | 0.2187739 | 5.41 | nan | -0.29 | 0.08659942 | -0.003875374 | -0.29 | 19.5652 | The role of membrane surface charge and solute physico-chemical properties in the rejection of organic acids by NF membranes
NF200 | NF | Glutaric acid | 5.5 | 3.5 | 25 | 0.5 | 11 | 11 | 200 | 0.31 | 5 | -20.5 | 30.3 | 132.115 | 0.2187739 | 5.41 | nan | -0.29 | 0.08659942 | -0.01215317 | -0.29 | 22.4638 | The role of membrane surface charge and solute physico-chemical properties in the rejection of organic acids by NF membranes
NF200 | NF | Glutaric acid | 5.5 | 4 | 25 | 0.5 | 11 | 11 | 200 | 0.31 | 5 | -20.5 | 30.3 | 132.115 | 0.2187739 | 5.41 | nan | -0.29 | 0.08659942 | -0.03744763 | -0.29 | 26.087 | The role of membrane surface charge and solute physico-chemical properties in the rejection of organic acids by NF membranes
NF200 | NF | Glutaric acid | 5.5 | 4.5 | 25 | 0.5 | 11 | 11 | 200 | 0.31 | 5 | -20.5 | 30.3 | 132.115 | 0.2187739 | 5.41 | nan | -0.29 | 0.08659942 | -0.1095494 | -0.29 | 49.2754 | The role of membrane surface charge and solute physico-chemical properties in the rejection of organic acids by NF membranes
NF200 | NF | Glutaric acid | 5.5 | 5 | 25 | 0.5 | 11 | 11 | 200 | 0.31 | 5 | -20.5 | 30.3 | 132.115 | 0.2187739 | 5.41 | nan | -0.29 | 0.08659942 | -0.280081 | -0.29 | 61.5942 | The role of membrane surface charge and solute physico-chemical properties in the rejection of organic acids by NF membranes
NF200 | NF | Glutaric acid | 5.5 | 5.5 | 25 | 0.5 | 11 | 11 | 200 | 0.31 | 5 | -20.5 | 30.3 | 132.115 | 0.2187739 | 5.41 | nan | -0.29 | 0.08659942 | -0.5516235 | -0.29 | 82.6087 | The role of membrane surface charge and solute physico-chemical properties in the rejection of organic acids by NF membranes
NF200 | NF | Glutaric acid | 5.5 | 6 | 25 | 0.5 | 11 | 11 | 200 | 0.31 | 5 | -20.5 | 30.3 | 132.115 | 0.2187739 | 5.41 | nan | -0.29 | 0.08659942 | -0.7955199 | -0.29 | 89.1304 | The role of membrane surface charge and solute physico-chemical properties in the rejection of organic acids by NF membranes
NF200 | NF | Glutaric acid | 5.5 | 6.5 | 25 | 0.5 | 11 | 11 | 200 | 0.31 | 5 | -20.5 | 30.3 | 132.115 | 0.2187739 | 5.41 | nan | -0.29 | 0.08659942 | -0.9248272 | -0.29 | 89.8551 | The role of membrane surface charge and solute physico-chemical properties in the rejection of organic acids by NF membranes
NF200 | NF | Glutaric acid | 5.5 | 7 | 25 | 0.5 | 11 | 11 | 200 | 0.31 | 5 | -20.5 | 30.3 | 132.115 | 0.2187739 | 5.41 | nan | -0.29 | 0.08659942 | -0.9749402 | -0.29 | 92.7536 | The role of membrane surface charge and solute physico-chemical properties in the rejection of organic acids by NF membranes
NF200 | NF | Glutaric acid | 5.5 | 7.5 | 25 | 0.5 | 11 | 11 | 200 | 0.31 | 5 | -20.5 | 30.3 | 132.115 | 0.2187739 | 5.41 | nan | -0.29 | 0.08659942 | -0.9919372 | -0.29 | 94.9275 | The role of membrane surface charge and solute physico-chemical properties in the rejection of organic acids by NF membranes
NF200 | NF | Glutaric acid | 5.5 | 8 | 25 | 0.5 | 11 | 11 | 200 | 0.31 | 5 | -20.5 | 30.3 | 132.115 | 0.2187739 | 5.41 | nan | -0.29 | 0.08659942 | -0.9974362 | -0.29 | 93.4783 | The role of membrane surface charge and solute physico-chemical properties in the rejection of organic acids by NF membranes
NF200 | NF | Glutaric acid | 5.5 | 8.5 | 25 | 0.5 | 11 | 11 | 200 | 0.31 | 5 | -20.5 | 30.3 | 132.115 | 0.2187739 | 5.41 | nan | -0.29 | 0.08659942 | -0.9991878 | -0.29 | 92.7536 | The role of membrane surface charge and solute physico-chemical properties in the rejection of organic acids by NF membranes
NF200 | NF | Glutaric acid | 5.5 | 9 | 25 | 0.5 | 11 | 11 | 200 | 0.31 | 5 | -20.5 | 30.3 | 132.115 | 0.2187739 | 5.41 | nan | -0.29 | 0.08659942 | -0.999743 | -0.29 | 94.2029 | The role of membrane surface charge and solute physico-chemical properties in the rejection of organic acids by NF membranes
NF200 | NF | Ibuprofen | 4.83 | 7 | 20 | 96 | 0.005 | 8 | 200 | 0.31 | 5 | -20.5 | 30.3 | 206.285 | 0.3727264 | 5.2 | nan | 3.97 | 0.04094276 | -0.9843983 | 0.7761004 | 89 | Proposing nanofilltration as acceptable barrier for organic contaminants in water reuse
NF200 | NF | Ibuprofen | 5.5 | 3 | 25 | 0.5 | 1.6 | 11 | 200 | 0.31 | 5 | -20.5 | 30.3 | 206.285 | 0.3727264 | 5.2 | nan | 3.97 | 0.04094276 | -0.006270012 | 3.949657 | 95.21 | The role of membrane surface charge and solute physico-chemical properties in the rejection of organic acids by NF membranes
NF200 | NF | Ibuprofen | 5.5 | 5 | 25 | 0.5 | 1.6 | 11 | 200 | 0.31 | 5 | -20.5 | 30.3 | 206.285 | 0.3727264 | 5.2 | nan | 3.97 | 0.04094276 | -0.3868632 | 2.714815 | 69.6 | The role of membrane surface charge and solute physico-chemical properties in the rejection of organic acids by NF membranes
NF200 | NF | Ibuprofen | 5.5 | 7 | 25 | 0.5 | 1.6 | 11 | 200 | 0.31 | 5 | -20.5 | 30.3 | 206.285 | 0.3727264 | 5.2 | nan | 3.97 | 0.04094276 | -0.9843983 | 0.7761004 | 75.55 | The role of membrane surface charge and solute physico-chemical properties in the rejection of organic acids by NF membranes
NF200 | NF | Ibuprofen | 5.5 | 9 | 25 | 0.5 | 1.6 | 11 | 200 | 0.31 | 5 | -20.5 | 30.3 | 206.285 | 0.3727264 | 5.2 | nan | 3.97 | 0.04094276 | -0.9998415 | 0.7259947 | 77.13 | The role of membrane surface charge and solute physico-chemical properties in the rejection of organic acids by NF membranes
NF200 | NF | Ketoprofen | 4.83 | 7 | 20 | 96 | 0.005 | 8 | 200 | 0.31 | 5 | -20.5 | 30.3 | 254.285 | 0.3602151 | 3.98 | nan | 3.12 | 0.02623886 | -0.9990459 | 0.901626 | 91 | Proposing nanofilltration as acceptable barrier for organic contaminants in water reuse
NF200 | NF | Metronidazole | 2.76 | 7 | 20 | 96 | 0.053 | nan | 200 | 0.31 | 5 | -20.5 | 30.3 | 171.156 | 0.2533133 | 2.38 | 15.42 | -0.02 | 0.03343788 | 0.9996831 | -0.02 | 44.55 | Artiﬁcial neural network models based on QSAR for predicting rejection of neutral organic compounds by polyamide nanoﬁltration and reverse osmosis membranes
NF200 | NF | Metronidazole | 4.83 | 7 | 20 | 96 | 0.005 | 8 | 200 | 0.31 | 5 | -20.5 | 30.3 | 171.156 | 0.2533133 | 2.38 | 15.42 | -0.02 | 0.03343788 | 0.9996831 | -0.02 | 46 | Proposing nanofilltration as acceptable barrier for organic contaminants in water reuse
NF200 | NF | Naproxen | 4.83 | 7 | 20 | 96 | 0.005 | 8 | 200 | 0.31 | 5 | -20.5 | 30.3 | 230.263 | 0.332449 | 4.84 | 2.74 | 3.18 | 0.005244094 | -0.9931285 | 1.098623 | 92 | Proposing nanofilltration as acceptable barrier for organic contaminants in water reuse
NF200 | NF | Nonylphenol | 2.76 | 7 | 20 | 96 | 0.053 | nan | 200 | 0.31 | 5 | -20.5 | 30.3 | 220.356 | 0.3799131 | 10.25 | nan | 5.71 | 0.05086208 | -0.0005620253 | 5.71 | 84.9 | Artiﬁcial neural network models based on QSAR for predicting rejection of neutral organic compounds by polyamide nanoﬁltration and reverse osmosis membranes
NF200 | NF | Phenacetine | 2.76 | 7 | 20 | 96 | 0.053 | nan | 200 | 0.31 | 5 | -20.5 | 30.3 | 179.219 | 0.2902704 | 14.57 | 2.4 | 1.58 | 0.004050543 | 2.509132e-05 | 1.58 | 41.3 | Artiﬁcial neural network models based on QSAR for predicting rejection of neutral organic compounds by polyamide nanoﬁltration and reverse osmosis membranes
NF200 | NF | Phenacetine | 4.83 | 7 | 20 | 96 | 0.005 | 8 | 200 | 0.31 | 5 | -20.5 | 30.3 | 179.219 | 0.2902704 | 14.57 | 2.4 | 1.58 | 0.004050543 | 2.509132e-05 | 1.58 | 42 | Proposing nanofilltration as acceptable barrier for organic contaminants in water reuse
NF200 | NF | Phenazone | 2.76 | 7 | 20 | 96 | 0.053 | nan | 200 | 0.31 | 5 | -20.5 | 30.3 | 196.209 | 0.3095613 | nan | 0.65 | 0.38 | 2.002306e-06 | 4.466834e-07 | 0.38 | 59.975 | Artiﬁcial neural network models based on QSAR for predicting rejection of neutral organic compounds by polyamide nanoﬁltration and reverse osmosis membranes
NF200 | NF | Phenazone | 4.83 | 7 | 20 | 96 | 0.005 | 8 | 200 | 0.31 | 5 | -20.5 | 30.3 | 196.209 | 0.3095613 | nan | 0.65 | 0.38 | 2.002306e-06 | 4.466834e-07 | 0.38 | 73 | Proposing nanofilltration as acceptable barrier for organic contaminants in water reuse
NF200 | NF | Sulfamethoxazole | 4.83 | 7 | 20 | 96 | 0.005 | 8 | 200 | 0.31 | 5 | -20.5 | 30.3 | 253.283 | 0.3153428 | 1.6 | 5.7 | 0.89 | 0.000297035 | -1.859097 | -0.1689132 | 84 | Proposing nanofilltration as acceptable barrier for organic contaminants in water reuse
NF270 | NF | 17α-Estradiol | 5 | 7 | 21 | 24 | 0.00105 | 800 | 330 | 0.42 | 15.2 | -54.75104 | 44.8 | 272.388 | 0.3807543 | 10.27 | nan | 4.01 | 0.008731438 | -0.0005367435 | 4.01 | 15.9 | The rejection of endocrine disrupting and pharmaceutically active compounds by NF and RO membranes as a function of compound and water matrix properties
NF270 | NF | 17α-Ethynilestradiol | 5 | 7 | 21 | 24 | 0.0011 | 800 | 330 | 0.42 | 15.2 | -54.75104 | 44.8 | 296.41 | 0.3945213 | 10.33 | nan | 3.67 | 0.003680056 | -0.0004675165 | 3.67 | 27.9 | The rejection of endocrine disrupting and pharmaceutically active compounds by NF and RO membranes as a function of compound and water matrix properties
NF270 | NF | 17α-Ethynilestradiol | 15.5 | 8 | 23 | 24 | 0.012 | 37 | 330 | 0.42 | 15.2 | -57.79289 | 44.8 | 296.41 | 0.3945213 | 10.33 | nan | 3.67 | 0.003680056 | -0.0047 | 3.9 | 96.1 | Evaluation of nanofiltration and reverse osmosis membranes for efficient rejection of organic micropollutants
NF270 | NF | 17α-Ethynilestradiol | 6.89 | 6 | 25 | 8 | 0.1 | 22.6 | 330 | 0.42 | 15.2 | -49.59462 | 44.8 | 296.41 | 0.3945213 | 10.33 | nan | 3.67 | 0.003680056 | 0 | 3.8973 | 51.6484 | Removal of antibiotics and estrogens by nanofiltration and reverse osmosis membranes
NF270 | NF | 17β-Estradiol | 5 | 7 | 21 | 24 | 0.00101 | 800 | 330 | 0.42 | 15.2 | -54.75104 | 44.8 | 272.388 | 0.3807543 | 10.46 | nan | 4.01 | 0.008731438 | -0.0003466167 | 4.01 | 14.9 | The rejection of endocrine disrupting and pharmaceutically active compounds by NF and RO membranes as a function of compound and water matrix properties
NF270 | NF | 17β-estradiol | 6.89 | 6 | 25 | 8 | 0.1 | 22.6 | 330 | 0.42 | 15.2 | -49.59462 | 44.8 | 272.388 | 0.3807543 | 10.46 | nan | 4.01 | 0.008731438 | 0 | 3.7455 | 48.2822 | Removal of antibiotics and estrogens by nanofiltration and reverse osmosis membranes
NF270 | NF | 2,6-Dichlorobenzamide | 10 | 7 | 22 | 1 | 5 | nan | 330 | 0.42 | 15.2 | -54.75104 | 44.8 | 190.029 | 0.262198 | 14.73 | nan | 0.77 | 0.1411649 | -1.862087e-08 | 0.77 | 26.603 | The eﬀect of water matrix, feed concentration and recovery on the rejection of pesticides using NF/RO membranes in water treatment
NF270 | NF | 2,6-Dichlorobenzamide | 10 | 7 | 22 | 1 | 1 | nan | 330 | 0.42 | 15.2 | -54.75104 | 44.8 | 190.029 | 0.262198 | 14.73 | nan | 0.77 | 0.1411649 | -1.862087e-08 | 0.77 | 30.3728 | The eﬀect of water matrix, feed concentration and recovery on the rejection of pesticides using NF/RO membranes in water treatment
NF270 | NF | 2,6-Dichlorobenzamide | 10 | 7 | 22 | 1 | 10 | nan | 330 | 0.42 | 15.2 | -54.75104 | 44.8 | 190.029 | 0.262198 | 14.73 | nan | 0.77 | 0.1411649 | -1.862087e-08 | 0.77 | 31.354 | The eﬀect of water matrix, feed concentration and recovery on the rejection of pesticides using NF/RO membranes in water treatment
NF270 | NF | 2,6-Dichlorobenzamide | 10 | 7 | 22 | 1 | 0.001 | nan | 330 | 0.42 | 15.2 | -54.75104 | 44.8 | 190.029 | 0.262198 | 14.73 | nan | 0.77 | 0.1411649 | -1.862087e-08 | 0.77 | 31.591 | The eﬀect of water matrix, feed concentration and recovery on the rejection of pesticides using NF/RO membranes in water treatment
NF270 | NF | Acenaphthylene | 5 | 7 | 25 | 14 | 0.5 | nan | 330 | 0.42 | 15.2 | -54.75104 | 44.8 | 152.196 | 0.3145485 | nan | nan | 3.93 | 0.06303863 | 0 | 3.93 | 86.4 | Rejection of Organic Micropollutants by Clean and Fouled Nanofiltration Membranes
NF270 | NF | Acetaminophen | 8 | 7 | 20 | 24 | 0.3 | 50 | 330 | 0.42 | 15.2 | -54.75104 | 44.8 | 151.165 | 0.2518577 | 9.5 | nan | 0.49 | 0.1602712 | -0.003152309 | 0.49 | 31 | Nanofiltration for wastewater reuse: Counteractive effects of fouling and matrice on the rejection of pharmaceutical active compounds
NF270 | NF | Acetaminophen | 5 | 7 | 21 | 24 | 0.00112 | 800 | 330 | 0.42 | 15.2 | -54.75104 | 44.8 | 151.165 | 0.2518577 | 9.5 | nan | 0.49 | 0.1602712 | -0.003152309 | 0.49 | 1.3 | The rejection of endocrine disrupting and pharmaceutically active compounds by NF and RO membranes as a function of compound and water matrix properties
NF270 | NF | Acetaminophen | 15.5 | 8 | 23 | 24 | 0.012 | 37 | 330 | 0.42 | 15.2 | -57.79289 | 44.8 | 151.165 | 0.2518577 | 9.5 | nan | 0.49 | 0.1602712 | -0.03 | 0.89 | 14 | Evaluation of nanofiltration and reverse osmosis membranes for efficient rejection of organic micropollutants
NF270 | NF | Alachlor | 5 | 7 | 21 | 24 | 0.001 | 800 | 330 | 0.42 | 15.2 | -54.75104 | 44.8 | 269.772 | 0.3859257 | nan | 1.2 | 3.52 | 0.006581955 | 1.584891e-06 | 3.52 | 13.4 | The rejection of endocrine disrupting and pharmaceutically active compounds by NF and RO membranes as a function of compound and water matrix properties
NF270 | NF | Albendazole | 10 | 7 | 20 | 5 | 10 | nan | 330 | 0.42 | 15.2 | -54.75104 | 44.8 | 265.338 | 0.3518497 | 6.9 | nan | 2.7 | 0.02632915 | -0.5573116 | 2.994151 | 42.575 | Adsorption of hydrophilic and hydrophobic pharmaceuticals on RO/NF membranes: Identification of interactions using FTIR
NF270 | NF | Albendazole | 10 | 7 | 20 | 4 | 10 | nan | 330 | 0.42 | 15.2 | -54.75104 | 44.8 | 265.338 | 0.3518497 | 6.9 | nan | 2.7 | 0.02632915 | -0.5573116 | 2.994151 | 55.116 | Adsorption of hydrophilic and hydrophobic pharmaceuticals on RO/NF membranes: Identification of interactions using FTIR
NF270 | NF | Albendazole | 10 | 7 | 20 | 3 | 10 | nan | 330 | 0.42 | 15.2 | -54.75104 | 44.8 | 265.338 | 0.3518497 | 6.9 | nan | 2.7 | 0.02632915 | -0.5573116 | 2.994151 | 66.337 | Adsorption of hydrophilic and hydrophobic pharmaceuticals on RO/NF membranes: Identification of interactions using FTIR
NF270 | NF | Albendazole | 10 | 7 | 20 | 2 | 10 | nan | 330 | 0.42 | 15.2 | -54.75104 | 44.8 | 265.338 | 0.3518497 | 6.9 | nan | 2.7 | 0.02632915 | -0.5573116 | 2.994151 | 70.958 | Adsorption of hydrophilic and hydrophobic pharmaceuticals on RO/NF membranes: Identification of interactions using FTIR
NF270 | NF | Albendazole | 10 | 7 | 20 | 1 | 10 | nan | 330 | 0.42 | 15.2 | -54.75104 | 44.8 | 265.338 | 0.3518497 | 6.9 | nan | 2.7 | 0.02632915 | -0.5573116 | 2.994151 | 79.538 | Adsorption of hydrophilic and hydrophobic pharmaceuticals on RO/NF membranes: Identification of interactions using FTIR
NF270 | NF | Albendazole | 10 | 7 | 20 | 0.5 | 10 | nan | 330 | 0.42 | 15.2 | -54.75104 | 44.8 | 265.338 | 0.3518497 | 6.9 | nan | 2.7 | 0.02632915 | -0.5573116 | 2.994151 | 87.459 | Adsorption of hydrophilic and hydrophobic pharmaceuticals on RO/NF membranes: Identification of interactions using FTIR
NF270 | NF | albendazole | 5 | nan | 25 | 8 | 2.65 | 10 | 330 | 0.42 | 15.2 | -54.75104 | 44.8 | 265.338 | 0.3518497 | 6.9 | nan | 2.7 | 0.02632915 | -0.0005 | 3.2031 | 44.102 | Effect of urea-based chemical cleaning on TrOCs rejection by nanofiltration membranes
NF270 | NF | Amoxicillin | 6.9 | 7 | 25 | 1 | 1 | 21.4 | 330 | 0.42 | 15.2 | -54.75104 | 44.8 | 365.46 | 0.385 | 2.6 | nan | -2.312 | 0.006944444 | -0.3782 | -2.4908 | 84.4444 | Removal of Emerging Wastewater Organic Contaminants by Polyelectrolyte Multilayer Nanofiltration Membranes with Tailored Selectivity
NF270 | NF | Ampicillin | 5 | 7 | 25 | 0.5 | 0.02 | 33.55 | 330 | 0.42 | 15.2 | -54.75104 | 44.8 | 349.412 | 0.3887097 | 2.5 | 7.3 | 1.35 | 0.00555034 | -0.9998422 | -2.208809 | 81.423 | Role of membrane and compound properties in affecting the rejection of pharmaceuticals by different RO/NF membranes
NF270 | NF | Ampicillin | 5 | 7 | 25 | 24 | 0.02 | 33.55 | 330 | 0.42 | 15.2 | -54.75104 | 44.8 | 349.412 | 0.3887097 | 2.5 | 7.3 | 1.35 | 0.00555034 | -0.9998422 | -2.208809 | 92.636 | Role of membrane and compound properties in affecting the rejection of pharmaceuticals by different RO/NF membranes
NF270 | NF | Atenolol | 8 | 7 | 20 | 24 | 0.3 | 50 | 330 | 0.42 | 15.2 | -54.75104 | 44.8 | 266.341 | 0.3846049 | nan | 9.58 | 0.16 | 0.007102104 | 0.9973766 | -2.338304 | 62 | Nanofiltration for wastewater reuse: Counteractive effects of fouling and matrice on the rejection of pharmaceutical active compounds
NF270 | NF | Atraton | 5 | 7 | 21 | 24 | 0.001 | 800 | 330 | 0.42 | 15.2 | -54.75104 | 44.8 | 211.269 | 0.328602 | nan | 4.31 | 2.69 | 0.04735597 | 0.002037578 | 2.681513 | 11.6 | The rejection of endocrine disrupting and pharmaceutically active compounds by NF and RO membranes as a function of compound and water matrix properties
NF270 | NF | Atrazine | 5 | 7 | 25 | 0.5 | 0.01 | nan | 330 | 0.42 | 15.2 | -54.75104 | 44.8 | 215.688 | 0.3212152 | 1.7 | nan | 2.61 | 0.05531996 | -0.999995 | 2.660004 | 73.79 | A systematic study on triazine retention by fouled with humic substances NF/ULPRO membranes
NF270 | NF | Atrazine | 5 | nan | 25 | 8 | 2.15 | 10 | 330 | 0.42 | 15.2 | -54.75104 | 44.8 | 215.688 | 0.3212152 | 1.7 | nan | 2.61 | 0.05531996 | 0.001 | 2.1969 | 75.5814 | Effect of urea-based chemical cleaning on TrOCs rejection by nanofiltration membranes
NF270 | NF | Benzylparaben | 10 | 7 | 20 | 12 | 0.2 | 22.4 | 330 | 0.42 | 15.2 | -54.75104 | 44.8 | 228.247 | 0.3332865 | 8.2 | nan | 3.56 | 0.04262602 | -0.05935094 | 3.56 | 19.5489 | A One-Step Rapid Assembly of Thin Film Coating Using Green Coordination Complexes for Enhanced Removal of Trace Organic Contaminants by Membranes
NF270 | NF | Bisphenol A | 5 | 7 | 21 | 24 | 0.00207 | 800 | 330 | 0.42 | 15.2 | -54.75104 | 44.8 | 228.291 | 0.3381552 | 9.6 | nan | 3.32 | 0.03797376 | -0.002505593 | 3.32 | 4.6 | The rejection of endocrine disrupting and pharmaceutically active compounds by NF and RO membranes as a function of compound and water matrix properties
NF270 | NF | Bisphenol A | 15.5 | 8 | 23 | 24 | 0.012 | 37 | 330 | 0.42 | 15.2 | -57.79289 | 44.8 | 228.291 | 0.3381552 | 9.6 | nan | 3.32 | 0.03797376 | -0.02 | 4.04 | 43.1 | Evaluation of nanofiltration and reverse osmosis membranes for efficient rejection of organic micropollutants
NF270 | NF | Bisphenol A | 6.89 | 6 | 25 | 8 | 0.1 | 22.6 | 330 | 0.42 | 15.2 | -49.59462 | 44.8 | 228.291 | 0.3381552 | 9.6 | nan | 3.32 | 0.03797376 | -0.0002 | 4.0449 | 27.0732 | Removal of antibiotics and estrogens by nanofiltration and reverse osmosis membranes
NF270 | NF | Bromoacetic acid | 6.89476 | 3.5 | 25 | 0.5 | 0.1 | 18.1 | 330 | 0.42 | 15.2 | -3.760662 | 44.8 | 138.948 | 0.1841392 | 2.89 | nan | 0.41 | 0.3153645 | -0.8029092 | -2.05444 | 18.182 | Removal of haloacetic acids from swimming pool water by reverse osmosis and nanofiltration
NF270 | NF | Bromoacetic acid | 6.89476 | 5.5 | 25 | 0.5 | 0.1 | 18.1 | 330 | 0.42 | 15.2 | -44.60857 | 44.8 | 138.948 | 0.1841392 | 2.89 | nan | 0.41 | 0.3153645 | -0.9975513 | -2.651872 | 17.172 | Removal of haloacetic acids from swimming pool water by reverse osmosis and nanofiltration
NF270 | NF | Bromoacetic acid | 6.89476 | 7.5 | 25 | 0.5 | 0.1 | 18.1 | 330 | 0.42 | 15.2 | -56.45447 | 44.8 | 138.948 | 0.1841392 | 2.89 | nan | 0.41 | 0.3153645 | -0.9999755 | -2.659313 | 62.6261 | Removal of haloacetic acids from swimming pool water by reverse osmosis and nanofiltration
NF270 | NF | Bromochloroacetic acid | 6.89476 | 3.5 | 25 | 0.5 | 0.1 | 18.1 | 330 | 0.42 | 15.2 | -3.760662 | 44.8 | 173.393 | 0.2022925 | 1.4 | nan | 0.61 | 0.268688 | -0.9921193 | -2.564913 | 26.768 | Removal of haloacetic acids from swimming pool water by reverse osmosis and nanofiltration
NF270 | NF | Bromochloroacetic acid | 6.89476 | 5.5 | 25 | 0.5 | 0.1 | 18.1 | 330 | 0.42 | 15.2 | -44.60857 | 44.8 | 173.393 | 0.2022925 | 1.4 | nan | 0.61 | 0.268688 | -0.9999206 | -2.589878 | 33.838 | Removal of haloacetic acids from swimming pool water by reverse osmosis and nanofiltration
NF270 | NF | Bromochloroacetic acid | 6.89476 | 7.5 | 25 | 0.5 | 0.1 | 18.1 | 330 | 0.42 | 15.2 | -56.45447 | 44.8 | 173.393 | 0.2022925 | 1.4 | nan | 0.61 | 0.268688 | -0.9999992 | -2.590129 | 65.1514 | Removal of haloacetic acids from swimming pool water by reverse osmosis and nanofiltration
NF270 | NF | Bromodichloroacetic acid | 6.89476 | 3.5 | 25 | 0.5 | 0.1 | 18.1 | 330 | 0.42 | 15.2 | -3.760662 | 44.8 | 207.838 | 0.2184269 | 0.03 | nan | 1.53 | 0.2303385 | -0.9996613 | -1.963822 | 31.818 | Removal of haloacetic acids from swimming pool water by reverse osmosis and nanofiltration
NF270 | NF | Bromodichloroacetic acid | 6.89476 | 5.5 | 25 | 0.5 | 0.1 | 18.1 | 330 | 0.42 | 15.2 | -44.60857 | 44.8 | 207.838 | 0.2184269 | 0.03 | nan | 1.53 | 0.2303385 | -0.9999966 | -1.964994 | 43.4342 | Removal of haloacetic acids from swimming pool water by reverse osmosis and nanofiltration
NF270 | NF | Bromodichloroacetic acid | 6.89476 | 7.5 | 25 | 0.5 | 0.1 | 18.1 | 330 | 0.42 | 15.2 | -56.45447 | 44.8 | 207.838 | 0.2184269 | 0.03 | nan | 1.53 | 0.2303385 | -1 | -1.965006 | 70.2019 | Removal of haloacetic acids from swimming pool water by reverse osmosis and nanofiltration
NF270 | NF | Caffeine | 3.4 | 7 | 25 | 0.5 | 0.1 | 10 | 330 | 0.42 | 15.2 | -54.75104 | 44.8 | 194.194 | 0.3016074 | 10.4 | nan | -0.07 | 0.07946039 | -0.0003979487 | -0.07 | 77 | Effects of Sorption on the Rejection of Trace Organic Contaminants During Nanofiltration
NF270 | NF | Caffeine | 5 | 7 | 21 | 24 | 0.001 | 800 | 330 | 0.42 | 15.2 | -54.75104 | 44.8 | 194.194 | 0.3016074 | 10.4 | nan | -0.07 | 0.07946039 | -0.0003979487 | -0.07 | 11.7 | The rejection of endocrine disrupting and pharmaceutically active compounds by NF and RO membranes as a function of compound and water matrix properties
NF270 | NF | Carbadox | 5 | 7 | 21 | 24 | 0.00127 | 800 | 330 | 0.42 | 15.2 | -54.75104 | 44.8 | 262.225 | 0.328572 | nan | 10.51 | -0.8 | 0.04738711 | 0.9996911 | -0.189949 | 14.1 | The rejection of endocrine disrupting and pharmaceutically active compounds by NF and RO membranes as a function of compound and water matrix properties
NF270 | NF | Carbamazepine | 6.9 | 3 | 25 | 0.5 | 0.8 | 100 | 330 | 0.42 | 15.2 | 5.672285 | 44.8 | 236.274 | 0.3334517 | 13.9 | nan | 2.45 | 0.04246381 | -1.258925e-11 | 2.45 | 69.95 | Effect of silica fouling on the removal of pharmaceuticals and personal care products by nanofilltration and reverse osmosis membranes
NF270 | NF | Carbamazepine | 6.9 | 5 | 25 | 0.5 | 0.8 | 100 | 330 | 0.42 | 15.2 | -37.17863 | 44.8 | 236.274 | 0.3334517 | 13.9 | nan | 2.45 | 0.04246381 | -1.258925e-09 | 2.45 | 75.55 | Effect of silica fouling on the removal of pharmaceuticals and personal care products by nanofilltration and reverse osmosis membranes
NF270 | NF | Carbamazepine | 6.9 | 8 | 25 | 0.5 | 0.8 | 100 | 330 | 0.42 | 15.2 | -57.79289 | 44.8 | 236.274 | 0.3334517 | 13.9 | nan | 2.45 | 0.04246381 | -1.258924e-06 | 2.45 | 33.29 | Effect of silica fouling on the removal of pharmaceuticals and personal care products by nanofilltration and reverse osmosis membranes
NF270 | NF | Carbamazepine | 6.9 | 10 | 25 | 0.5 | 0.8 | 100 | 330 | 0.42 | 15.2 | -56.69599 | 44.8 | 236.274 | 0.3334517 | 13.9 | nan | 2.45 | 0.04246381 | -0.0001258767 | 2.45 | 16.08 | Effect of silica fouling on the removal of pharmaceuticals and personal care products by nanofilltration and reverse osmosis membranes
NF270 | NF | Carbamazepine | 6.9 | 8 | 25 | 24 | 0.8 | 100 | 330 | 0.42 | 15.2 | -57.79289 | 44.8 | 236.274 | 0.3334517 | 13.9 | nan | 2.45 | 0.04246381 | 0 | 2.45 | 36 | Elucidating the Rejection Mechanisms of PPCPs by Nanoﬁltration and Reverse Osmosis Membranes
NF270 | NF | Carbamazepine | 8 | 7 | 20 | 24 | 0.3 | 50 | 330 | 0.42 | 15.2 | -54.75104 | 44.8 | 236.274 | 0.3334517 | 13.9 | nan | 2.45 | 0.04246381 | 0 | 2.45 | 87 | Nanofiltration for wastewater reuse: Counteractive effects of fouling and matrice on the rejection of pharmaceutical active compounds
NF270 | NF | Carbamazepine | 4.5 | 3.11111 | 20 | 1 | 0.5 | 30.4 | 330 | 0.42 | 15.2 | 8.108546 | 44.8 | 236.274 | 0.3334517 | 13.9 | nan | 2.45 | 0.04246381 | 0 | 2.45 | 77.961 | Pharmaceutical Retention Mechanisms by Nanofiltration Membranes
NF270 | NF | Carbamazepine | 4.5 | 3.82222 | 20 | 1 | 0.5 | 30.4 | 330 | 0.42 | 15.2 | -12.62339 | 44.8 | 236.274 | 0.3334517 | 13.9 | nan | 2.45 | 0.04246381 | 0 | 2.45 | 79.934 | Pharmaceutical Retention Mechanisms by Nanofiltration Membranes
NF270 | NF | Carbamazepine | 4.5 | 4.88889 | 20 | 1 | 0.5 | 30.4 | 330 | 0.42 | 15.2 | -36.04002 | 44.8 | 236.274 | 0.3334517 | 13.9 | nan | 2.45 | 0.04246381 | 0 | 2.45 | 82.566 | Pharmaceutical Retention Mechanisms by Nanofiltration Membranes
NF270 | NF | Carbamazepine | 4.5 | 5.62222 | 20 | 1 | 0.5 | 30.4 | 330 | 0.42 | 15.2 | -45.94052 | 44.8 | 236.274 | 0.3334517 | 13.9 | nan | 2.45 | 0.04246381 | 0 | 2.45 | 83.882 | Pharmaceutical Retention Mechanisms by Nanofiltration Membranes
NF270 | NF | Carbamazepine | 4.5 | 6.28889 | 20 | 1 | 0.5 | 30.4 | 330 | 0.42 | 15.2 | -51.59794 | 44.8 | 236.274 | 0.3334517 | 13.9 | nan | 2.45 | 0.04246381 | 0 | 2.45 | 83.882 | Pharmaceutical Retention Mechanisms by Nanofiltration Membranes
NF270 | NF | Carbamazepine | 4.5 | 7.37778 | 20 | 1 | 0.5 | 30.4 | 330 | 0.42 | 15.2 | -56.12731 | 44.8 | 236.274 | 0.3334517 | 13.9 | nan | 2.45 | 0.04246381 | 0 | 2.45 | 82.895 | Pharmaceutical Retention Mechanisms by Nanofiltration Membranes
NF270 | NF | Carbamazepine | 4.5 | 8.64444 | 20 | 1 | 0.5 | 30.4 | 330 | 0.42 | 15.2 | -59.51796 | 44.8 | 236.274 | 0.3334517 | 13.9 | nan | 2.45 | 0.04246381 | 0 | 2.45 | 82.895 | Pharmaceutical Retention Mechanisms by Nanofiltration Membranes
NF270 | NF | Carbamazepine | 4.5 | 9.68889 | 20 | 1 | 0.5 | 30.4 | 330 | 0.42 | 15.2 | -59.97081 | 44.8 | 236.274 | 0.3334517 | 13.9 | nan | 2.45 | 0.04246381 | 0 | 2.45 | 82.895 | Pharmaceutical Retention Mechanisms by Nanofiltration Membranes
NF270 | NF | Carbamazepine | 4.5 | 10.4667 | 20 | 1 | 0.5 | 30.4 | 330 | 0.42 | 15.2 | -59.34199 | 44.8 | 236.274 | 0.3334517 | 13.9 | nan | 2.45 | 0.04246381 | 0 | 2.45 | 87.171 | Pharmaceutical Retention Mechanisms by Nanofiltration Membranes
NF270 | NF | Carbamazepine | 5 | 7 | 25 | 0.5 | 0.02 | 33.55 | 330 | 0.42 | 15.2 | -54.75104 | 44.8 | 236.274 | 0.3334517 | 13.9 | nan | 2.45 | 0.04246381 | 0 | 2.45 | 87.113 | Role of membrane and compound properties in affecting the rejection of pharmaceuticals by different RO/NF membranes
NF270 | NF | Carbamazepine | 5 | 7 | 25 | 24 | 0.02 | 33.55 | 330 | 0.42 | 15.2 | -54.75104 | 44.8 | 236.274 | 0.3334517 | 13.9 | nan | 2.45 | 0.04246381 | 0 | 2.45 | 87.782 | Role of membrane and compound properties in affecting the rejection of pharmaceuticals by different RO/NF membranes
NF270 | NF | Carbamazepine | 5 | 7 | 21 | 24 | 0.00113 | 800 | 330 | 0.42 | 15.2 | -54.75104 | 44.8 | 236.274 | 0.3334517 | 13.9 | nan | 2.45 | 0.04246381 | 0 | 2.45 | 5.8 | The rejection of endocrine disrupting and pharmaceutically active compounds by NF and RO membranes as a function of compound and water matrix properties
NF270 | NF | carbamazepine | 5 | 6 | 20 | 6 | 1 | 35 | 330 | 0.42 | 15.2 | -49.59462 | 44.8 | 236.274 | 0.3334517 | 13.9 | nan | 2.45 | 0.04246381 | 0 | 2.766 | 61.358 | Fit-for-Purpose Design of Nanofiltration Membranes for Simultaneous Nutrient Recovery and Micropollutant Removal
NF270 | NF | Carbamazepine | 15.5 | 8 | 23 | 24 | 0.012 | 37 | 330 | 0.42 | 15.2 | -57.79289 | 44.8 | 236.274 | 0.3334517 | 13.9 | nan | 2.45 | 0.04246381 | 0 | 2.766 | 92.4 | Evaluation of nanofiltration and reverse osmosis membranes for efficient rejection of organic micropollutants
NF270 | NF | Cephalexin | 5 | 7 | 25 | 0.5 | 0.02 | 33.55 | 330 | 0.42 | 15.2 | -54.75104 | 44.8 | 365.411 | 0.3912531 | 2.53 | 7.14 | 0.65 | 0.004684728 | -0.9999193 | -3.423892 | 92.803 | Role of membrane and compound properties in affecting the rejection of pharmaceuticals by different RO/NF membranes
NF270 | NF | Cephalexin | 5 | 7 | 25 | 24 | 0.02 | 33.55 | 330 | 0.42 | 15.2 | -54.75104 | 44.8 | 365.411 | 0.3912531 | 2.53 | 7.14 | 0.65 | 0.004684728 | -0.9999193 | -3.423892 | 94.812 | Role of membrane and compound properties in affecting the rejection of pharmaceuticals by different RO/NF membranes
NF270 | NF | Chloramphenicol | 5 | 7 | 25 | 0.5 | 0.02 | 33.55 | 330 | 0.42 | 15.2 | -54.75104 | 44.8 | 323.132 | 0.356761 | 11.03 | nan | 1.1 | 0.02267106 | -9.331672e-05 | 1.1 | 95.983 | Role of membrane and compound properties in affecting the rejection of pharmaceuticals by different RO/NF membranes
NF270 | NF | Chloramphenicol | 5 | 7 | 25 | 24 | 0.02 | 33.55 | 330 | 0.42 | 15.2 | -54.75104 | 44.8 | 323.132 | 0.356761 | 11.03 | nan | 1.1 | 0.02267106 | -9.331672e-05 | 1.1 | 96.987 | Role of membrane and compound properties in affecting the rejection of pharmaceuticals by different RO/NF membranes
NF270 | NF | Chloroacetic acid | 6.89476 | 3.5 | 25 | 0.5 | 0.1 | 18.1 | 330 | 0.42 | 15.2 | -3.760662 | 44.8 | 94.497 | 0.1808083 | 2.87 | nan | 0.22 | 0.3243348 | -0.8100952 | -2.43663 | 16.667 | Removal of haloacetic acids from swimming pool water by reverse osmosis and nanofiltration
NF270 | NF | Chloroacetic acid | 6.89476 | 5.5 | 25 | 0.5 | 0.1 | 18.1 | 330 | 0.42 | 15.2 | -44.60857 | 44.8 | 94.497 | 0.1808083 | 2.87 | nan | 0.22 | 0.3243348 | -0.9976613 | -3.051735 | 17.677 | Removal of haloacetic acids from swimming pool water by reverse osmosis and nanofiltration
NF270 | NF | Chloroacetic acid | 6.89476 | 7.5 | 25 | 0.5 | 0.1 | 18.1 | 330 | 0.42 | 15.2 | -56.45447 | 44.8 | 94.497 | 0.1808083 | 2.87 | nan | 0.22 | 0.3243348 | -0.9999766 | -3.059328 | 64.1413 | Removal of haloacetic acids from swimming pool water by reverse osmosis and nanofiltration
NF270 | NF | Ciprofloxacin | 15 | 7 | 20 | 0.5 | 10 | nan | 330 | 0.42 | 15.2 | -54.75104 | 44.8 | 331.347 | 0.3689424 | 6.16 | 8.62 | 0.28 | 0.0147782 | 0.7009063 | -1.966891 | 100 | Effect of water matrices on removal of veterinary pharmaceuticals by nanofiltration and reverse osmosis membranes
NF270 | NF | Ciprofloxacin | 5 | 7 | 25 | 0.5 | 0.02 | 33.55 | 330 | 0.42 | 15.2 | -54.75104 | 44.8 | 331.347 | 0.3689424 | 6.16 | 8.62 | 0.28 | 0.0147782 | 0.7009063 | -1.966891 | 94.644 | Role of membrane and compound properties in affecting the rejection of pharmaceuticals by different RO/NF membranes
NF270 | NF | Ciprofloxacin | 5 | 7 | 25 | 24 | 0.02 | 33.55 | 330 | 0.42 | 15.2 | -54.75104 | 44.8 | 331.347 | 0.3689424 | 6.16 | 8.62 | 0.28 | 0.0147782 | 0.7009063 | -1.966891 | 95.649 | Role of membrane and compound properties in affecting the rejection of pharmaceuticals by different RO/NF membranes
NF270 | NF | Clofibric acid | 5 | 7 | 25 | 0.5 | 0.02 | 33.55 | 330 | 0.42 | 15.2 | -54.75104 | 44.8 | 214.648 | 0.3149382 | 3.12 | nan | 2.57 | 0.0625736 | -0.9998682 | -0.2268546 | 93.473 | Role of membrane and compound properties in affecting the rejection of pharmaceuticals by different RO/NF membranes
NF270 | NF | Clofibric acid | 5 | 7 | 25 | 24 | 0.02 | 33.55 | 330 | 0.42 | 15.2 | -54.75104 | 44.8 | 214.648 | 0.3149382 | 3.12 | nan | 2.57 | 0.0625736 | -0.9998682 | -0.2268546 | 93.473 | Role of membrane and compound properties in affecting the rejection of pharmaceuticals by different RO/NF membranes
NF270 | NF | Dexamethasone | 15 | 7 | 20 | 0.5 | 10 | nan | 330 | 0.42 | 15.2 | -54.75104 | 44.8 | 392.467 | 0.4409416 | 12.13 | nan | 1.83 | 0.002486114 | -7.413047e-06 | 1.83 | 100 | Effect of water matrices on removal of veterinary pharmaceuticals by nanofiltration and reverse osmosis membranes
NF270 | NF | Dexamethasone | 10 | 7 | 25 | 2 | 15 | nan | 330 | 0.42 | 15.2 | -54.75104 | 44.8 | 392.467 | 0.4409416 | 12.13 | nan | 1.83 | 0.002486114 | -7.413047e-06 | 1.83 | 99 | Removal of Glucocorticosteroids and Anesthetics from Water with RO/NF Membranes
NF270 | NF | Dexamethasone | 10 | 7 | 25 | 4 | 15 | nan | 330 | 0.42 | 15.2 | -54.75104 | 44.8 | 392.467 | 0.4409416 | 12.13 | nan | 1.83 | 0.002486114 | -7.413047e-06 | 1.83 | 99 | Removal of Glucocorticosteroids and Anesthetics from Water with RO/NF Membranes
NF270 | NF | Dexamethasone | 10 | 7 | 25 | 8 | 15 | nan | 330 | 0.42 | 15.2 | -54.75104 | 44.8 | 392.467 | 0.4409416 | 12.13 | nan | 1.83 | 0.002486114 | -7.413047e-06 | 1.83 | 99 | Removal of Glucocorticosteroids and Anesthetics from Water with RO/NF Membranes
NF270 | NF | Dexamethasone | 10 | 7 | 25 | 0.5 | 15 | nan | 330 | 0.42 | 15.2 | -54.75104 | 44.8 | 392.467 | 0.4409416 | 12.13 | nan | 1.83 | 0.002486114 | -7.413047e-06 | 1.83 | 99.1 | Removal of Glucocorticosteroids and Anesthetics from Water with RO/NF Membranes
NF270 | NF | Dexamethasone | 10 | 7 | 25 | 6 | 15 | nan | 330 | 0.42 | 15.2 | -54.75104 | 44.8 | 392.467 | 0.4409416 | 12.13 | nan | 1.83 | 0.002486114 | -7.413047e-06 | 1.83 | 99.1 | Removal of Glucocorticosteroids and Anesthetics from Water with RO/NF Membranes
NF270 | NF | Dexamethasone | 10 | 7 | 25 | 24 | 15 | nan | 330 | 0.42 | 15.2 | -54.75104 | 44.8 | 392.467 | 0.4409416 | 12.13 | nan | 1.83 | 0.002486114 | -7.413047e-06 | 1.83 | 99.1 | Removal of Glucocorticosteroids and Anesthetics from Water with RO/NF Membranes
NF270 | NF | Dexamethasone | 10 | 7 | 25 | 12 | 15 | nan | 330 | 0.42 | 15.2 | -54.75104 | 44.8 | 392.467 | 0.4409416 | 12.13 | nan | 1.83 | 0.002486114 | -7.413047e-06 | 1.83 | 99.2 | Removal of Glucocorticosteroids and Anesthetics from Water with RO/NF Membranes
NF270 | NF | Diatrizoate | 8 | 7 | 20 | 24 | 0.3 | 50 | 330 | 0.42 | 15.2 | -54.75104 | 44.8 | 636.905 | 0.3908472 | 0.92 | nan | 0.45 | 0.004817937 | -0.9999992 | -0.9950181 | 93 | Nanofiltration for wastewater reuse: Counteractive effects of fouling and matrice on the rejection of pharmaceutical active compounds
NF270 | NF | Dibromoacetic acid | 6.89476 | 3.5 | 25 | 0.5 | 0.1 | 18.1 | 330 | 0.42 | 15.2 | -3.760662 | 44.8 | 217.844 | 0.2049533 | 1.48 | nan | 1.65 | 0.2621604 | -0.9905404 | -0.6631024 | 27.273 | Removal of haloacetic acids from swimming pool water by reverse osmosis and nanofiltration
NF270 | NF | Dibromoacetic acid | 6.89476 | 5.5 | 25 | 0.5 | 0.1 | 18.1 | 330 | 0.42 | 15.2 | -44.60857 | 44.8 | 217.844 | 0.2049533 | 1.48 | nan | 1.65 | 0.2621604 | -0.9999045 | -0.6849693 | 34.343 | Removal of haloacetic acids from swimming pool water by reverse osmosis and nanofiltration
NF270 | NF | Dibromoacetic acid | 6.89476 | 7.5 | 25 | 0.5 | 0.1 | 18.1 | 330 | 0.42 | 15.2 | -56.45447 | 44.8 | 217.844 | 0.2049533 | 1.48 | nan | 1.65 | 0.2621604 | -0.999999 | -0.6851901 | 65.6564 | Removal of haloacetic acids from swimming pool water by reverse osmosis and nanofiltration
NF270 | NF | Dibromochloroacetic acid | 6.89476 | 3.5 | 25 | 0.5 | 0.1 | 18.1 | 330 | 0.42 | 15.2 | -3.760662 | 44.8 | 252.289 | 0.2209597 | 0.03 | nan | 2.86 | 0.2245865 | -0.9996613 | -1.733451 | 30.808 | Removal of haloacetic acids from swimming pool water by reverse osmosis and nanofiltration
NF270 | NF | Dibromochloroacetic acid | 6.89476 | 5.5 | 25 | 0.5 | 0.1 | 18.1 | 330 | 0.42 | 15.2 | -44.60857 | 44.8 | 252.289 | 0.2209597 | 0.03 | nan | 2.86 | 0.2245865 | -0.9999966 | -1.734992 | 40.404 | Removal of haloacetic acids from swimming pool water by reverse osmosis and nanofiltration
NF270 | NF | Dibromochloroacetic acid | 6.89476 | 7.5 | 25 | 0.5 | 0.1 | 18.1 | 330 | 0.42 | 15.2 | -56.45447 | 44.8 | 252.289 | 0.2209597 | 0.03 | nan | 2.86 | 0.2245865 | -1 | -1.735008 | 74.2423 | Removal of haloacetic acids from swimming pool water by reverse osmosis and nanofiltration
NF270 | NF | Dibutyl phthalate | 5 | 7 | 25 | 14 | 0.5 | nan | 330 | 0.42 | 15.2 | -54.75104 | 44.8 | 278.348 | 0.4124325 | 3.79 | nan | 4.5 | 0.0003246444 | -0.9993838 | 4.5 | 50 | Rejection of Organic Micropollutants by Clean and Fouled Nanofiltration Membranes
NF270 | NF | Dichloroacetic acid | 6.89476 | 3.5 | 25 | 0.5 | 0.1 | 18.1 | 330 | 0.42 | 15.2 | -3.760662 | 44.8 | 128.942 | 0.2043171 | 1.26 | nan | 0.92 | 0.2637137 | -0.9942785 | -2.763911 | 26.262 | Removal of haloacetic acids from swimming pool water by reverse osmosis and nanofiltration
NF270 | NF | Dichloroacetic acid | 6.89476 | 5.5 | 25 | 0.5 | 0.1 | 18.1 | 330 | 0.42 | 15.2 | -44.60857 | 44.8 | 128.942 | 0.2043171 | 1.26 | nan | 0.92 | 0.2637137 | -0.9999425 | -2.784897 | 29.293 | Removal of haloacetic acids from swimming pool water by reverse osmosis and nanofiltration
NF270 | NF | Dichloroacetic acid | 6.89476 | 7.5 | 25 | 0.5 | 0.1 | 18.1 | 330 | 0.42 | 15.2 | -56.45447 | 44.8 | 128.942 | 0.2043171 | 1.26 | nan | 0.92 | 0.2637137 | -0.9999994 | -2.785108 | 62.6261 | Removal of haloacetic acids from swimming pool water by reverse osmosis and nanofiltration
NF270 | NF | Diclofenac | 5 | 7 | 25 | 24 | 0.02 | 33.55 | 330 | 0.42 | 15.2 | -54.75104 | 44.8 | 296.153 | 0.3476932 | 4.15 | nan | 4.51 | 0.02963874 | -0.9985895 | 2.189925 | 93.473 | Role of membrane and compound properties in affecting the rejection of pharmaceuticals by different RO/NF membranes
NF270 | NF | Diclofenac | 5 | 7 | 25 | 0.5 | 0.02 | 33.55 | 330 | 0.42 | 15.2 | -54.75104 | 44.8 | 296.153 | 0.3476932 | 4.15 | nan | 4.51 | 0.02963874 | -0.9985895 | 2.189925 | 94.142 | Role of membrane and compound properties in affecting the rejection of pharmaceuticals by different RO/NF membranes
NF270 | NF | Diclofenac | 15.5 | 8 | 23 | 24 | 0.012 | 37 | 330 | 0.42 | 15.2 | -57.79289 | 44.8 | 296.153 | 0.3476932 | 4.15 | nan | 4.51 | 0.02963874 | -0.9999 | 0.8578 | 98.4 | Evaluation of nanofiltration and reverse osmosis membranes for efficient rejection of organic micropollutants
NF270 | NF | diclofenac sodium | 5 | 6 | 20 | 6 | 1 | 35 | 330 | 0.42 | 15.2 | -49.59462 | 44.8 | 316.9986282 | 0.364578 | 4.01 | -1.08 | 4.259 | 0.01741267 | -0.9899 | 2.2739 | 90.9877 | Fit-for-Purpose Design of Nanofiltration Membranes for Simultaneous Nutrient Recovery and Micropollutant Removal
NF270 | NF | Dienestrol | 6.89 | 6 | 25 | 8 | 0.1 | 22.6 | 330 | 0.42 | 15.2 | -49.59462 | 44.8 | 266.1307 | 0.3837782 | 9.1 | nan | 4.832 | 0.007437747 | -0.0012 | 4.8316 | 60.4396 | Removal of antibiotics and estrogens by nanofiltration and reverse osmosis membranes
NF270 | NF | Diethyl phthalate | 5 | 7 | 25 | 14 | 0.5 | nan | 330 | 0.42 | 15.2 | -54.75104 | 44.8 | 222.24 | 0.3459442 | 7.84 | nan | 2.47 | 0.03108991 | -0.1262896 | 2.47 | 50.4 | Rejection of Organic Micropollutants by Clean and Fouled Nanofiltration Membranes
NF270 | NF | Diethylstilbesterol | 5 | 7 | 21 | 24 | 0.00106 | 800 | 330 | 0.42 | 15.2 | -54.75104 | 44.8 | 268.356 | 0.3915928 | 10.18 | nan | 5.07 | 0.004574649 | -0.0006602572 | 5.07 | 41.8 | The rejection of endocrine disrupting and pharmaceutically active compounds by NF and RO membranes as a function of compound and water matrix properties
NF270 | NF | Dilantin | 3.4 | 7 | 25 | 0.5 | 0.1 | 10 | 330 | 0.42 | 15.2 | -54.75104 | 44.8 | 274.255 | 0.3432887 | 8.49 | 0.13 | 2.148 | 0.03335958 | -0.0316 | 2.45 | 89 | Effects of Sorption on the Rejection of Trace Organic Contaminants During Nanofiltration
NF270 | NF | Diltiazem | 5 | 7 | 25 | 24 | 0.02 | 33.55 | 330 | 0.42 | 15.2 | -54.75104 | 44.8 | 414.527 | 0.4685467 | nan | 8.06 | 2.7 | 0.01336046 | 0.9198817 | 1.227721 | 88.452 | Role of membrane and compound properties in affecting the rejection of pharmaceuticals by different RO/NF membranes
NF270 | NF | Diltiazem | 5 | 7 | 25 | 0.5 | 0.02 | 33.55 | 330 | 0.42 | 15.2 | -54.75104 | 44.8 | 414.527 | 0.4685467 | nan | 8.06 | 2.7 | 0.01336046 | 0.9198817 | 1.227721 | 99.833 | Role of membrane and compound properties in affecting the rejection of pharmaceuticals by different RO/NF membranes
NF270 | NF | dimethoate | 5 | nan | 25 | 8 | 2.3 | 10 | 330 | 0.42 | 15.2 | -54.75104 | 44.8 | 228.9996 | 0.3141779 | 15.93 | 0.9 | 0.34 | 0.06348258 | 0 | 0.3417 | 74.6625 | Effect of urea-based chemical cleaning on TrOCs rejection by nanofiltration membranes
NF270 | NF | Dimethyl phthalate | 5 | 7 | 25 | 14 | 0.5 | nan | 330 | 0.42 | 15.2 | -54.75104 | 44.8 | 178.234 | 0.3077976 | 3.42 | nan | 1.6 | 0.0713684 | 0 | 4.46 | 88.6 | Rejection of Organic Micropollutants by Clean and Fouled Nanofiltration Membranes
NF270 | NF | Dimethyl phthalate | 5 | 7 | 25 | 14 | 0.5 | nan | 330 | 0.42 | 15.2 | -54.75104 | 44.8 | 202.256 | 0.3077976 | 3.42 | nan | 1.6 | 0.0713684 | 0 | 4.88 | 92.3 | Rejection of Organic Micropollutants by Clean and Fouled Nanofiltration Membranes
NF270 | NF | Dimethyl phthalate | 7 | 7 | 25 | 14 | 800 | nan | 330 | 0.42 | 15.2 | -54.75104 | 44.8 | 194.186 | 0.3077976 | 3.42 | nan | 1.6 | 0.0713684 | -0.999737 | 1.6 | 14 | Rejection of Organic Micropollutants by Clean and Fouled Nanofiltration Membranes
NF270 | NF | Diuron | 8 | nan | 25 | 24 | 0.2 | 50 | 330 | 0.42 | 15.2 | -54.75104 | 44.8 | 233.098 | 0.3452604 | 13.55 | nan | 2.68 | 0.03166668 | 0 | 2.5329 | 22 | Plasma-aerosol-assisted interface engineering of nanofiltration membranes to improve removal of organic pollutants from water
NF270 | NF | Equilin | 5 | 7 | 21 | 24 | 0.00098 | 800 | 330 | 0.42 | 15.2 | -54.75104 | 44.8 | 268.356 | 0.3680056 | 10.11 | nan | 2.9 | 0.0153255 | -0.000775645 | 2.9 | 19 | The rejection of endocrine disrupting and pharmaceutically active compounds by NF and RO membranes as a function of compound and water matrix properties
NF270 | NF | Erythritol | 6.89476 | 3.5 | 25 | 0.5 | 0.1 | 18.1 | 330 | 0.42 | 15.2 | -3.760662 | 44.8 | 122.12 | 0.2077295 | 13.903 | nan | -2.29 | 0.2554352 | -3.953666e-11 | -2.29 | 38.3838 | Removal of haloacetic acids from swimming pool water by reverse osmosis and nanofiltration
NF270 | NF | Erythritol | 6.89476 | 5.5 | 25 | 0.5 | 0.1 | 18.1 | 330 | 0.42 | 15.2 | -44.60857 | 44.8 | 122.12 | 0.2077295 | 13.903 | nan | -2.29 | 0.2554352 | -3.953666e-09 | -2.29 | 31.8182 | Removal of haloacetic acids from swimming pool water by reverse osmosis and nanofiltration
NF270 | NF | Erythritol | 6.89476 | 7.5 | 25 | 0.5 | 0.1 | 18.1 | 330 | 0.42 | 15.2 | -56.45447 | 44.8 | 122.12 | 0.2077295 | 13.903 | nan | -2.29 | 0.2554352 | -3.953665e-07 | -2.29 | 33.8384 | Removal of haloacetic acids from swimming pool water by reverse osmosis and nanofiltration
NF270 | NF | Erythromycin | 5 | 7 | 25 | 24 | 0.02 | 33.55 | 330 | 0.42 | 15.2 | -54.75104 | 44.8 | 733.937 | 0.67972 | nan | 8.9 | 3.06 | 0.3823951 | 0.9875673 | 0.8153602 | 94.477 | Role of membrane and compound properties in affecting the rejection of pharmaceuticals by different RO/NF membranes
NF270 | NF | Erythromycin | 5 | 7 | 25 | 0.5 | 0.02 | 33.55 | 330 | 0.42 | 15.2 | -54.75104 | 44.8 | 733.937 | 0.67972 | nan | 8.9 | 3.06 | 0.3823951 | 0.9875673 | 0.8153602 | 99.833 | Role of membrane and compound properties in affecting the rejection of pharmaceuticals by different RO/NF membranes
NF270 | NF | Estriol | 5 | 7 | 21 | 24 | 0.00094 | 800 | 330 | 0.42 | 15.2 | -54.75104 | 44.8 | 288.387 | 0.3750997 | 10.54 | nan | 2.45 | 0.01142878 | -0.00028832 | 2.45 | 8.6 | The rejection of endocrine disrupting and pharmaceutically active compounds by NF and RO membranes as a function of compound and water matrix properties
NF270 | NF | Estriol | 6.89 | 6 | 25 | 8 | 0.1 | 22.6 | 330 | 0.42 | 15.2 | -49.59462 | 44.8 | 288.387 | 0.3750997 | 10.54 | nan | 2.45 | 0.01142878 | 0 | 2.6706 | 57.5122 | Removal of antibiotics and estrogens by nanofiltration and reverse osmosis membranes
NF270 | NF | Estrone | 5 | 7 | 21 | 24 | 0.00109 | 800 | 330 | 0.42 | 15.2 | -54.75104 | 44.8 | 270.372 | 0.3667832 | 10.25 | nan | 3.13 | 0.01605455 | -0.0005620253 | 3.13 | 19.3 | The rejection of endocrine disrupting and pharmaceutically active compounds by NF and RO membranes as a function of compound and water matrix properties
NF270 | NF | Estrone | 15.5 | 8 | 23 | 24 | 0.012 | 37 | 330 | 0.42 | 15.2 | -57.79289 | 44.8 | 270.372 | 0.3667832 | 10.25 | nan | 3.13 | 0.01605455 | -0.0047 | 4.307 | 91.5 | Evaluation of nanofiltration and reverse osmosis membranes for efficient rejection of organic micropollutants
NF270 | NF | Estrone | 6.89 | 6 | 25 | 8 | 0.1 | 22.6 | 330 | 0.42 | 15.2 | -49.59462 | 44.8 | 270.372 | 0.3667832 | 10.25 | nan | 3.13 | 0.01605455 | 0 | 4.309 | 52.1978 | Removal of antibiotics and estrogens by nanofiltration and reverse osmosis membranes
NF270 | NF | Ethylacetate | 8 | 7 | 20 | 24 | 0.3 | 50 | 330 | 0.42 | 15.2 | -54.75104 | 44.8 | 88.106 | 0.2261116 | nan | nan | 0.73 | 0.2131105 | 0 | 0 | 18 | Nanofiltration for wastewater reuse: Counteractive effects of fouling and matrice on the rejection of pharmaceutical active compounds
NF270 | NF | Ethylparaben | 10 | 7 | 20 | 12 | 0.2 | 22.4 | 330 | 0.42 | 15.2 | -54.75104 | 44.8 | 166.176 | 0.2668264 | 8.34 | nan | 2.47 | 0.1330054 | -0.04371085 | 2.47 | 19.8496 | A One-Step Rapid Assembly of Thin Film Coating Using Green Coordination Complexes for Enhanced Removal of Trace Organic Contaminants by Membranes
NF270 | NF | Febantel | 15 | 7 | 20 | 0.5 | 10 | nan | 330 | 0.42 | 15.2 | -54.75104 | 44.8 | 446.485 | 0.4785914 | nan | 7.6 | 1.95 | 0.01946118 | 0.79924 | 2.441644 | 100 | Effect of water matrices on removal of veterinary pharmaceuticals by nanofiltration and reverse osmosis membranes
NF270 | NF | Gemfibrozil | 5 | 7 | 25 | 24 | 0.02 | 33.55 | 330 | 0.42 | 15.2 | -54.75104 | 44.8 | 250.338 | 0.388454 | 4.5 | nan | 4.39 | 0.005641438 | -0.9968477 | 2.349372 | 93.808 | Role of membrane and compound properties in affecting the rejection of pharmaceuticals by different RO/NF membranes
NF270 | NF | Gemfibrozil | 5 | 7 | 25 | 0.5 | 0.02 | 33.55 | 330 | 0.42 | 15.2 | -54.75104 | 44.8 | 250.338 | 0.388454 | 4.5 | nan | 4.39 | 0.005641438 | -0.9968477 | 2.349372 | 94.142 | Role of membrane and compound properties in affecting the rejection of pharmaceuticals by different RO/NF membranes
NF270 | NF | Gemfibrozil | 5 | 7 | 21 | 24 | 0.00137 | 800 | 330 | 0.42 | 15.2 | -54.75104 | 44.8 | 250.338 | 0.388454 | 4.5 | nan | 4.39 | 0.005641438 | -0.9968477 | 2.349372 | 10.7 | The rejection of endocrine disrupting and pharmaceutically active compounds by NF and RO membranes as a function of compound and water matrix properties
NF270 | NF | Gemfibrozil | 15.5 | 8 | 23 | 24 | 0.012 | 37 | 330 | 0.42 | 15.2 | -57.79289 | 44.8 | 250.338 | 0.388454 | 4.5 | nan | 4.39 | 0.005641438 | -0.9997 | 1.1351 | 98 | Evaluation of nanofiltration and reverse osmosis membranes for efficient rejection of organic micropollutants
NF270 | NF | Glucose | 8 | 7 | 20 | 24 | 0.3 | 50 | 330 | 0.42 | 15.2 | -54.75104 | 44.8 | 180.156 | 0.2515616 | 12.45 | nan | -3.24 | 0.1608361 | -3.548121e-06 | -3.24 | 88 | Nanofiltration for wastewater reuse: Counteractive effects of fouling and matrice on the rejection of pharmaceutical active compounds
NF270 | NF | Glucose | 6.89476 | 3.5 | 25 | 0.5 | 0.1 | 18.1 | 330 | 0.42 | 15.2 | -3.760662 | 44.8 | 180.156 | 0.2515616 | 12.45 | nan | -3.24 | 0.1608361 | -1.122018e-09 | -3.24 | 81.3131 | Removal of haloacetic acids from swimming pool water by reverse osmosis and nanofiltration
NF270 | NF | Glucose | 6.89476 | 5.5 | 25 | 0.5 | 0.1 | 18.1 | 330 | 0.42 | 15.2 | -44.60857 | 44.8 | 180.156 | 0.2515616 | 12.45 | nan | -3.24 | 0.1608361 | -1.122018e-07 | -3.24 | 80.303 | Removal of haloacetic acids from swimming pool water by reverse osmosis and nanofiltration
NF270 | NF | Glucose | 6.89476 | 7.5 | 25 | 0.5 | 0.1 | 18.1 | 330 | 0.42 | 15.2 | -56.45447 | 44.8 | 180.156 | 0.2515616 | 12.45 | nan | -3.24 | 0.1608361 | -1.122006e-05 | -3.24 | 78.7879 | Removal of haloacetic acids from swimming pool water by reverse osmosis and nanofiltration
NF270 | NF | glucose | 1 | 7 | 25 | 12 | 10 | 68 | 330 | 0.42 | 15.2 | -54.75104 | 44.8 | 180.156 | 0.2515616 | 12.45 | nan | -3.24 | 0.1608361 | -3.548121e-06 | -3.24 | 65.5577 | Role of membrane and compound properties in affecting the rejection of pharmaceuticals by different RO/NF membranes
NF270 | NF | glucose | 2 | 7 | 25 | 12 | 10 | 136 | 330 | 0.42 | 15.2 | -54.75104 | 44.8 | 180.156 | 0.2515616 | 12.45 | nan | -3.24 | 0.1608361 | -3.548121e-06 | -3.24 | 77.8865 | Role of membrane and compound properties in affecting the rejection of pharmaceuticals by different RO/NF membranes
NF270 | NF | glucose | 3 | 7 | 25 | 12 | 10 | 212.5 | 330 | 0.42 | 15.2 | -54.75104 | 44.8 | 180.156 | 0.2515616 | 12.45 | nan | -3.24 | 0.1608361 | -3.548121e-06 | -3.24 | 79.2564 | Role of membrane and compound properties in affecting the rejection of pharmaceuticals by different RO/NF membranes
NF270 | NF | glucose | 4 | 7 | 25 | 12 | 10 | 289 | 330 | 0.42 | 15.2 | -54.75104 | 44.8 | 180.156 | 0.2515616 | 12.45 | nan | -3.24 | 0.1608361 | -3.548121e-06 | -3.24 | 83.7573 | Role of membrane and compound properties in affecting the rejection of pharmaceuticals by different RO/NF membranes
NF270 | NF | glucose | 5 | 7 | 25 | 12 | 10 | 335.5 | 330 | 0.42 | 15.2 | -54.75104 | 44.8 | 180.156 | 0.2515616 | 12.45 | nan | -3.24 | 0.1608361 | -3.548121e-06 | -3.24 | 85.5186 | Role of membrane and compound properties in affecting the rejection of pharmaceuticals by different RO/NF membranes
NF270 | NF | glucose | 6 | 7 | 25 | 12 | 10 | 382 | 330 | 0.42 | 15.2 | -54.75104 | 44.8 | 180.156 | 0.2515616 | 12.45 | nan | -3.24 | 0.1608361 | -3.548121e-06 | -3.24 | 88.0626 | Role of membrane and compound properties in affecting the rejection of pharmaceuticals by different RO/NF membranes
NF270 | NF | glucose | 7 | 7 | 25 | 12 | 10 | 407 | 330 | 0.42 | 15.2 | -54.75104 | 44.8 | 180.156 | 0.2515616 | 12.45 | nan | -3.24 | 0.1608361 | -3.548121e-06 | -3.24 | 89.2368 | Role of membrane and compound properties in affecting the rejection of pharmaceuticals by different RO/NF membranes
NF270 | NF | Glycerol | 6.89476 | 3.5 | 25 | 0.5 | 0.1 | 18.1 | 330 | 0.42 | 15.2 | -3.760662 | 44.8 | 92.094 | 0.1899124 | 14.4 | nan | -1.76 | 0.3001151 | -1.258925e-11 | -1.76 | 21.7172 | Removal of haloacetic acids from swimming pool water by reverse osmosis and nanofiltration
NF270 | NF | Glycerol | 6.89476 | 5.5 | 25 | 0.5 | 0.1 | 18.1 | 330 | 0.42 | 15.2 | -44.60857 | 44.8 | 92.094 | 0.1899124 | 14.4 | nan | -1.76 | 0.3001151 | -1.258925e-09 | -1.76 | 16.6667 | Removal of haloacetic acids from swimming pool water by reverse osmosis and nanofiltration
NF270 | NF | Glycerol | 6.89476 | 7.5 | 25 | 0.5 | 0.1 | 18.1 | 330 | 0.42 | 15.2 | -56.45447 | 44.8 | 92.094 | 0.1899124 | 14.4 | nan | -1.76 | 0.3001151 | -1.258925e-07 | -1.76 | 19.697 | Removal of haloacetic acids from swimming pool water by reverse osmosis and nanofiltration
NF270 | NF | Heptafluorobutyric acid | 5.17107 | 6.5 | 25 | 20 | 0.001 | nan | 330 | 0.42 | 15.2 | -52.57764 | 44.8 | 214.036 | 0.2679708 | 0.37 | nan | 3.93 | 0.1310255 | -0.9999993 | -1.120015 | 93 | Nanofiltration and granular activated carbon treatment of perfluoroalkyl acids
NF270 | NF | Heptafluorobutyric acid | 6.89476 | 6.5 | 25 | 20 | 0.001 | nan | 330 | 0.42 | 15.2 | -52.57764 | 44.8 | 214.036 | 0.2679708 | 0.37 | nan | 3.93 | 0.1310255 | -0.9999993 | -1.120015 | 94 | Nanofiltration and granular activated carbon treatment of perfluoroalkyl acids
NF270 | NF | Heptafluorobutyric acid | 8.61845 | 6.5 | 25 | 20 | 0.001 | nan | 330 | 0.42 | 15.2 | -52.57764 | 44.8 | 214.036 | 0.2679708 | 0.37 | nan | 3.93 | 0.1310255 | -0.9999993 | -1.120015 | 93 | Nanofiltration and granular activated carbon treatment of perfluoroalkyl acids
NF270 | NF | Heptafluorobutyric acid | nan | nan | 20 | 24 | 3.33e-06 | 22 | 330 | 0.42 | 15.2 | -54.75104 | 44.8 | 214.036 | 0.2679708 | 0.37 | nan | 3.93 | 0.1310255 | -1 | -1.2189 | 99.44878 | Rejection of PFAS and priority co-contaminants in semiconductor fabrication wastewater by nanofiltration membranes
NF270 | NF | Hydrocortisone | 10 | 7 | 20 | 1 | 10 | nan | 330 | 0.42 | 15.2 | -54.75104 | 44.8 | 362.466 | 0.4058141 | 12.58 | nan | 1.61 | 0.001140822 | -2.630261e-06 | 1.61 | 82.179 | Adsorption of hydrophilic and hydrophobic pharmaceuticals on RO/NF membranes: Identification of interactions using FTIR
NF270 | NF | Hydrocortisone | 10 | 7 | 20 | 2 | 10 | nan | 330 | 0.42 | 15.2 | -54.75104 | 44.8 | 362.466 | 0.4058141 | 12.58 | nan | 1.61 | 0.001140822 | -2.630261e-06 | 1.61 | 82.509 | Adsorption of hydrophilic and hydrophobic pharmaceuticals on RO/NF membranes: Identification of interactions using FTIR
NF270 | NF | Hydrocortisone | 10 | 7 | 20 | 3 | 10 | nan | 330 | 0.42 | 15.2 | -54.75104 | 44.8 | 362.466 | 0.4058141 | 12.58 | nan | 1.61 | 0.001140822 | -2.630261e-06 | 1.61 | 82.509 | Adsorption of hydrophilic and hydrophobic pharmaceuticals on RO/NF membranes: Identification of interactions using FTIR
NF270 | NF | Hydrocortisone | 10 | 7 | 20 | 0.5 | 10 | nan | 330 | 0.42 | 15.2 | -54.75104 | 44.8 | 362.466 | 0.4058141 | 12.58 | nan | 1.61 | 0.001140822 | -2.630261e-06 | 1.61 | 83.169 | Adsorption of hydrophilic and hydrophobic pharmaceuticals on RO/NF membranes: Identification of interactions using FTIR
NF270 | NF | Hydrocortisone | 10 | 7 | 20 | 4 | 10 | nan | 330 | 0.42 | 15.2 | -54.75104 | 44.8 | 362.466 | 0.4058141 | 12.58 | nan | 1.61 | 0.001140822 | -2.630261e-06 | 1.61 | 84.489 | Adsorption of hydrophilic and hydrophobic pharmaceuticals on RO/NF membranes: Identification of interactions using FTIR
NF270 | NF | Hydrocortisone | 10 | 7 | 20 | 5 | 10 | nan | 330 | 0.42 | 15.2 | -54.75104 | 44.8 | 362.466 | 0.4058141 | 12.58 | nan | 1.61 | 0.001140822 | -2.630261e-06 | 1.61 | 86.139 | Adsorption of hydrophilic and hydrophobic pharmaceuticals on RO/NF membranes: Identification of interactions using FTIR
NF270 | NF | Hydrocortisone | 10 | 7 | 25 | 0.5 | 15 | nan | 330 | 0.42 | 15.2 | -54.75104 | 44.8 | 362.466 | 0.4058141 | 12.58 | nan | 1.61 | 0.001140822 | -2.630261e-06 | 1.61 | 94.8 | Removal of Glucocorticosteroids and Anesthetics from Water with RO/NF Membranes
NF270 | NF | Hydrocortisone | 10 | 7 | 25 | 2 | 15 | nan | 330 | 0.42 | 15.2 | -54.75104 | 44.8 | 362.466 | 0.4058141 | 12.58 | nan | 1.61 | 0.001140822 | -2.630261e-06 | 1.61 | 94.9 | Removal of Glucocorticosteroids and Anesthetics from Water with RO/NF Membranes
NF270 | NF | Hydrocortisone | 10 | 7 | 25 | 6 | 15 | nan | 330 | 0.42 | 15.2 | -54.75104 | 44.8 | 362.466 | 0.4058141 | 12.58 | nan | 1.61 | 0.001140822 | -2.630261e-06 | 1.61 | 95.1 | Removal of Glucocorticosteroids and Anesthetics from Water with RO/NF Membranes
NF270 | NF | Hydrocortisone | 10 | 7 | 25 | 4 | 15 | nan | 330 | 0.42 | 15.2 | -54.75104 | 44.8 | 362.466 | 0.4058141 | 12.58 | nan | 1.61 | 0.001140822 | -2.630261e-06 | 1.61 | 95.2 | Removal of Glucocorticosteroids and Anesthetics from Water with RO/NF Membranes
NF270 | NF | Hydrocortisone | 10 | 7 | 25 | 8 | 15 | nan | 330 | 0.42 | 15.2 | -54.75104 | 44.8 | 362.466 | 0.4058141 | 12.58 | nan | 1.61 | 0.001140822 | -2.630261e-06 | 1.61 | 95.2 | Removal of Glucocorticosteroids and Anesthetics from Water with RO/NF Membranes
NF270 | NF | Hydrocortisone | 10 | 7 | 25 | 12 | 15 | nan | 330 | 0.42 | 15.2 | -54.75104 | 44.8 | 362.466 | 0.4058141 | 12.58 | nan | 1.61 | 0.001140822 | -2.630261e-06 | 1.61 | 95.6 | Removal of Glucocorticosteroids and Anesthetics from Water with RO/NF Membranes
NF270 | NF | Hydrocortisone | 10 | 7 | 25 | 24 | 15 | nan | 330 | 0.42 | 15.2 | -54.75104 | 44.8 | 362.466 | 0.4058141 | 12.58 | nan | 1.61 | 0.001140822 | -2.630261e-06 | 1.61 | 95.7 | Removal of Glucocorticosteroids and Anesthetics from Water with RO/NF Membranes
NF270 | NF | Ibuprofen | 6.9 | 3 | 25 | 0.5 | 0.8 | 100 | 330 | 0.42 | 15.2 | 5.672285 | 44.8 | 206.285 | 0.3727264 | 5.2 | nan | 3.97 | 0.0126689 | -0.006270012 | 3.949657 | 23.22 | Effect of silica fouling on the removal of pharmaceuticals and personal care products by nanofilltration and reverse osmosis membranes
NF270 | NF | Ibuprofen | 6.9 | 5 | 25 | 0.5 | 0.8 | 100 | 330 | 0.42 | 15.2 | -37.17863 | 44.8 | 206.285 | 0.3727264 | 5.2 | nan | 3.97 | 0.0126689 | -0.3868632 | 2.714815 | 86.95 | Effect of silica fouling on the removal of pharmaceuticals and personal care products by nanofilltration and reverse osmosis membranes
NF270 | NF | Ibuprofen | 6.9 | 8 | 25 | 0.5 | 0.8 | 100 | 330 | 0.42 | 15.2 | -57.79289 | 44.8 | 206.285 | 0.3727264 | 5.2 | nan | 3.97 | 0.0126689 | -0.9984176 | 0.7306146 | 91.05 | Effect of silica fouling on the removal of pharmaceuticals and personal care products by nanofilltration and reverse osmosis membranes
NF270 | NF | Ibuprofen | 6.9 | 10 | 25 | 0.5 | 0.8 | 100 | 330 | 0.42 | 15.2 | -56.69599 | 44.8 | 206.285 | 0.3727264 | 5.2 | nan | 3.97 | 0.0126689 | -0.9999842 | 0.7255319 | 86.36 | Effect of silica fouling on the removal of pharmaceuticals and personal care products by nanofilltration and reverse osmosis membranes
NF270 | NF | Ibuprofen | 6.9 | 3 | 25 | 24 | 0.8 | 100 | 330 | 0.42 | 15.2 | 5.672285 | 44.8 | 206.285 | 0.3727264 | 5.2 | nan | 3.97 | 0.0126689 | -0.006270012 | 3.949657 | 21 | Elucidating the Rejection Mechanisms of PPCPs by Nanoﬁltration and Reverse Osmosis Membranes
NF270 | NF | Ibuprofen | 6.9 | 5 | 25 | 24 | 0.8 | 100 | 330 | 0.42 | 15.2 | -37.17863 | 44.8 | 206.285 | 0.3727264 | 5.2 | nan | 3.97 | 0.0126689 | -0.3868632 | 2.714815 | 84 | Elucidating the Rejection Mechanisms of PPCPs by Nanoﬁltration and Reverse Osmosis Membranes
NF270 | NF | Ibuprofen | 6.9 | 8 | 25 | 24 | 0.8 | 100 | 330 | 0.42 | 15.2 | -57.79289 | 44.8 | 206.285 | 0.3727264 | 5.2 | nan | 3.97 | 0.0126689 | -0.9984176 | 0.7306146 | 90 | Elucidating the Rejection Mechanisms of PPCPs by Nanoﬁltration and Reverse Osmosis Membranes
NF270 | NF | Ibuprofen | 4.5 | 3.08889 | 20 | 1 | 0.5 | 30.4 | 330 | 0.42 | 15.2 | 7.621338 | 44.8 | 206.285 | 0.3727264 | 5.2 | nan | 3.97 | 0.0126689 | -0.007683169 | 3.945072 | 85.8553 | Pharmaceutical Retention Mechanisms by Nanofiltration Membranes
NF270 | NF | Ibuprofen | 4.5 | 3.8 | 20 | 1 | 0.5 | 30.4 | 330 | 0.42 | 15.2 | -11.95863 | 44.8 | 206.285 | 0.3727264 | 5.2 | nan | 3.97 | 0.0126689 | -0.0382865 | 3.845779 | 90.1316 | Pharmaceutical Retention Mechanisms by Nanofiltration Membranes
NF270 | NF | Ibuprofen | 4.5 | 4.77778 | 20 | 1 | 0.5 | 30.4 | 330 | 0.42 | 15.2 | -34.9014 | 44.8 | 206.285 | 0.3727264 | 5.2 | nan | 3.97 | 0.0126689 | -0.2744427 | 3.079565 | 89.4737 | Pharmaceutical Retention Mechanisms by Nanofiltration Membranes
NF270 | NF | Ibuprofen | 4.5 | 5.71111 | 20 | 1 | 0.5 | 30.4 | 330 | 0.42 | 15.2 | -46.90923 | 44.8 | 206.285 | 0.3727264 | 5.2 | nan | 3.97 | 0.0126689 | -0.7643853 | 1.489937 | 95.7237 | Pharmaceutical Retention Mechanisms by Nanofiltration Membranes
NF270 | NF | Ibuprofen | 4.5 | 6.68889 | 20 | 1 | 0.5 | 30.4 | 330 | 0.42 | 15.2 | -53.44219 | 44.8 | 206.285 | 0.3727264 | 5.2 | nan | 3.97 | 0.0126689 | -0.9685772 | 0.8274323 | 98.3553 | Pharmaceutical Retention Mechanisms by Nanofiltration Membranes
NF270 | NF | Ibuprofen | 4.5 | 8.02222 | 20 | 1 | 0.5 | 30.4 | 330 | 0.42 | 15.2 | -57.85237 | 44.8 | 206.285 | 0.3727264 | 5.2 | nan | 3.97 | 0.0126689 | -0.9984964 | 0.7303589 | 99.0132 | Pharmaceutical Retention Mechanisms by Nanofiltration Membranes
NF270 | NF | Ibuprofen | 4.5 | 9.08889 | 20 | 1 | 0.5 | 30.4 | 330 | 0.42 | 15.2 | -60.70768 | 44.8 | 206.285 | 0.3727264 | 5.2 | nan | 3.97 | 0.0126689 | -0.9998709 | 0.7258995 | 100 | Pharmaceutical Retention Mechanisms by Nanofiltration Membranes
NF270 | NF | Ibuprofen | 4.5 | 9.84444 | 20 | 1 | 0.5 | 30.4 | 330 | 0.42 | 15.2 | -57.97609 | 44.8 | 206.285 | 0.3727264 | 5.2 | nan | 3.97 | 0.0126689 | -0.9999773 | 0.7255541 | 100 | Pharmaceutical Retention Mechanisms by Nanofiltration Membranes
NF270 | NF | Ibuprofen | 4.5 | 10.4 | 20 | 1 | 0.5 | 30.4 | 330 | 0.42 | 15.2 | -58.96383 | 44.8 | 206.285 | 0.3727264 | 5.2 | nan | 3.97 | 0.0126689 | -0.9999937 | 0.725501 | 100 | Pharmaceutical Retention Mechanisms by Nanofiltration Membranes
NF270 | NF | Ibuprofen | 15.5 | 8 | 23 | 24 | 0.012 | 37 | 330 | 0.42 | 15.2 | -57.79289 | 44.8 | 206.285 | 0.3727264 | 5.2 | nan | 3.97 | 0.0126689 | -0.9993 | 0.8461 | 97.5 | Evaluation of nanofiltration and reverse osmosis membranes for efficient rejection of organic micropollutants
NF270 | NF | ibuprofen | 5 | nan | 25 | nan | 40 | 60 | 330 | 0.42 | 15.2 | -54.75104 | 44.8 | 206.285 | 0.3727264 | 5.2 | nan | 3.97 | 0.0126689 | -0.9929 | 1.7101 | 66.7 | Enhancing nanofiltration membrane selectivity between mineral salts and organic pollutants by sulfonic acid functionalization for drinking water treatment
NF270 | NF | Indomethacin | 5 | 7 | 25 | 24 | 0.02 | 33.55 | 330 | 0.42 | 15.2 | -54.75104 | 44.8 | 357.793 | 0.4061582 | 4.5 | nan | 4.27 | 0.001086147 | -0.9968477 | 1.454273 | 95.314 | Role of membrane and compound properties in affecting the rejection of pharmaceuticals by different RO/NF membranes
NF270 | NF | Indomethacin | 5 | 7 | 25 | 0.5 | 0.02 | 33.55 | 330 | 0.42 | 15.2 | -54.75104 | 44.8 | 357.793 | 0.4061582 | 4.5 | nan | 4.27 | 0.001086147 | -0.9968477 | 1.454273 | 97.49 | Role of membrane and compound properties in affecting the rejection of pharmaceuticals by different RO/NF membranes
NF270 | NF | Ketoprofen | 15.5 | 8 | 23 | 24 | 0.012 | 37 | 330 | 0.42 | 15.2 | -57.79289 | 44.8 | 254.285 | 0.3602151 | 3.98 | nan | 3.12 | 0.02026211 | -0.9999 | 0.2097 | 98.6 | Evaluation of nanofiltration and reverse osmosis membranes for efficient rejection of organic micropollutants
NF270 | NF | levofloxacin | 5 | nan | 25 | nan | 40 | 60 | 330 | 0.42 | 15.2 | -54.75104 | 44.8 | 361.1438 | 0.3916313 | 5.77 | 8.31 | -0.805 | 0.00456225 | 0.0576 | -0.8045 | 89.9 | Enhancing nanofiltration membrane selectivity between mineral salts and organic pollutants by sulfonic acid functionalization for drinking water treatment
NF270 | NF | Lidocaine | 10 | 7 | 25 | 4 | 15 | nan | 330 | 0.42 | 15.2 | -54.75104 | 44.8 | 234.343 | 0.3764145 | 14.23 | 7.928 | 2.44 | 0.01076926 | 0.8944287 | 2.44 | 55.3 | Removal of Glucocorticosteroids and Anesthetics from Water with RO/NF Membranes
NF270 | NF | Lidocaine | 10 | 7 | 25 | 6 | 15 | nan | 330 | 0.42 | 15.2 | -54.75104 | 44.8 | 234.343 | 0.3764145 | 14.23 | 7.928 | 2.44 | 0.01076926 | 0.8944287 | 2.44 | 56.6 | Removal of Glucocorticosteroids and Anesthetics from Water with RO/NF Membranes
NF270 | NF | Lidocaine | 10 | 7 | 25 | 2 | 15 | nan | 330 | 0.42 | 15.2 | -54.75104 | 44.8 | 234.343 | 0.3764145 | 14.23 | 7.928 | 2.44 | 0.01076926 | 0.8944287 | 2.44 | 56.8 | Removal of Glucocorticosteroids and Anesthetics from Water with RO/NF Membranes
NF270 | NF | Lidocaine | 10 | 7 | 25 | 8 | 15 | nan | 330 | 0.42 | 15.2 | -54.75104 | 44.8 | 234.343 | 0.3764145 | 14.23 | 7.928 | 2.44 | 0.01076926 | 0.8944287 | 2.44 | 59 | Removal of Glucocorticosteroids and Anesthetics from Water with RO/NF Membranes
NF270 | NF | Lidocaine | 10 | 7 | 25 | 0.5 | 15 | nan | 330 | 0.42 | 15.2 | -54.75104 | 44.8 | 234.343 | 0.3764145 | 14.23 | 7.928 | 2.44 | 0.01076926 | 0.8944287 | 2.44 | 60.8 | Removal of Glucocorticosteroids and Anesthetics from Water with RO/NF Membranes
NF270 | NF | Lidocaine | 10 | 7 | 25 | 24 | 15 | nan | 330 | 0.42 | 15.2 | -54.75104 | 44.8 | 234.343 | 0.3764145 | 14.23 | 7.928 | 2.44 | 0.01076926 | 0.8944287 | 2.44 | 61.6 | Removal of Glucocorticosteroids and Anesthetics from Water with RO/NF Membranes
NF270 | NF | Lidocaine | 10 | 7 | 25 | 12 | 15 | nan | 330 | 0.42 | 15.2 | -54.75104 | 44.8 | 234.343 | 0.3764145 | 14.23 | 7.928 | 2.44 | 0.01076926 | 0.8944287 | 2.44 | 63 | Removal of Glucocorticosteroids and Anesthetics from Water with RO/NF Membranes
NF270 | NF | MCPA | 10 | 7 | 22 | 1 | 10 | nan | 330 | 0.42 | 15.2 | -54.75104 | 44.8 | 200.621 | 0.2666826 | 3.07 | nan | 3.25 | 0.1332553 | -0.9998825 | -0.4526738 | 37.292 | The eﬀect of water matrix, feed concentration and recovery on the rejection of pesticides using NF/RO membranes in water treatment
NF270 | NF | MCPA | 10 | 7 | 22 | 1 | 5 | nan | 330 | 0.42 | 15.2 | -54.75104 | 44.8 | 200.621 | 0.2666826 | 3.07 | nan | 3.25 | 0.1332553 | -0.9998825 | -0.4526738 | 44.656 | The eﬀect of water matrix, feed concentration and recovery on the rejection of pesticides using NF/RO membranes in water treatment
NF270 | NF | MCPA | 10 | 7 | 22 | 1 | 1 | nan | 330 | 0.42 | 15.2 | -54.75104 | 44.8 | 200.621 | 0.2666826 | 3.07 | nan | 3.25 | 0.1332553 | -0.9998825 | -0.4526738 | 66.6667 | The eﬀect of water matrix, feed concentration and recovery on the rejection of pesticides using NF/RO membranes in water treatment
NF270 | NF | MCPA | 10 | 7 | 22 | 1 | 0.001 | nan | 330 | 0.42 | 15.2 | -54.75104 | 44.8 | 200.621 | 0.2666826 | 3.07 | nan | 3.25 | 0.1332553 | -0.9998825 | -0.4526738 | 92.637 | The eﬀect of water matrix, feed concentration and recovery on the rejection of pesticides using NF/RO membranes in water treatment
NF270 | NF | Mecoprop | 10 | 7 | 22 | 1 | 10 | nan | 330 | 0.42 | 15.2 | -54.75104 | 44.8 | 214.648 | 0.3149382 | 3.19 | nan | 3.13 | 0.0625736 | -0.9998451 | 0.001188348 | 53.682 | The eﬀect of water matrix, feed concentration and recovery on the rejection of pesticides using NF/RO membranes in water treatment
NF270 | NF | Mecoprop | 10 | 7 | 22 | 1 | 5 | nan | 330 | 0.42 | 15.2 | -54.75104 | 44.8 | 214.648 | 0.3149382 | 3.19 | nan | 3.13 | 0.0625736 | -0.9998451 | 0.001188348 | 61.52 | The eﬀect of water matrix, feed concentration and recovery on the rejection of pesticides using NF/RO membranes in water treatment
NF270 | NF | Mecoprop | 10 | 7 | 22 | 1 | 1 | nan | 330 | 0.42 | 15.2 | -54.75104 | 44.8 | 214.648 | 0.3149382 | 3.19 | nan | 3.13 | 0.0625736 | -0.9998451 | 0.001188348 | 79.2763 | The eﬀect of water matrix, feed concentration and recovery on the rejection of pesticides using NF/RO membranes in water treatment
NF270 | NF | Mecoprop | 10 | 7 | 22 | 1 | 0.001 | nan | 330 | 0.42 | 15.2 | -54.75104 | 44.8 | 214.648 | 0.3149382 | 3.19 | nan | 3.13 | 0.0625736 | -0.9998451 | 0.001188348 | 90.024 | The eﬀect of water matrix, feed concentration and recovery on the rejection of pesticides using NF/RO membranes in water treatment
NF270 | NF | Mefenamic Acid | 15.5 | 8 | 23 | 24 | 0.012 | 37 | 330 | 0.42 | 15.2 | -57.79289 | 44.8 | 241.29 | 0.3481832 | 4.2 | nan | 5.12 | 0.02923843 | 0.9696 | 3.2603 | 98 | Evaluation of nanofiltration and reverse osmosis membranes for efficient rejection of organic micropollutants
NF270 | NF | Methylparaben | 10 | 7 | 20 | 12 | 0.2 | 22.4 | 330 | 0.42 | 15.2 | -54.75104 | 44.8 | 152.149 | 0.2754788 | 8.5 | nan | 1.96 | 0.1184036 | -0.03065343 | 1.96 | 21.5038 | A One-Step Rapid Assembly of Thin Film Coating Using Green Coordination Complexes for Enhanced Removal of Trace Organic Contaminants by Membranes
NF270 | NF | Metolachlor | 5 | 7 | 21 | 24 | 0.001 | 800 | 330 | 0.42 | 15.2 | -54.75104 | 44.8 | 283.799 | 0.4006077 | nan | 1.45 | 3.13 | 0.002131877 | 2.818375e-06 | 3.13 | 21.7 | The rejection of endocrine disrupting and pharmaceutically active compounds by NF and RO membranes as a function of compound and water matrix properties
NF270 | NF | Metoprolol | 5 | 7 | 25 | 24 | 0.02 | 33.55 | 330 | 0.42 | 15.2 | -54.75104 | 44.8 | 267.369 | 0.405742 | nan | 9.56 | 1.88 | 0.001152439 | 0.9972533 | -0.7285019 | 81.255 | Role of membrane and compound properties in affecting the rejection of pharmaceuticals by different RO/NF membranes
NF270 | NF | Metoprolol | 5 | 7 | 25 | 0.5 | 0.02 | 33.55 | 330 | 0.42 | 15.2 | -54.75104 | 44.8 | 267.369 | 0.405742 | nan | 9.56 | 1.88 | 0.001152439 | 0.9972533 | -0.7285019 | 87.95 | Role of membrane and compound properties in affecting the rejection of pharmaceuticals by different RO/NF membranes
NF270 | NF | N,N-Diethyl-meta-toluamide | 3.4 | 7 | 25 | 0.5 | 0.1 | 10 | 330 | 0.42 | 15.2 | -54.75104 | 44.8 | 191.274 | 0.33922 | nan | -1.37 | 2.02 | 0.03699207 | 4.265795e-09 | 2.02 | 87 | Effects of Sorption on the Rejection of Trace Organic Contaminants During Nanofiltration
NF270 | NF | N,N-Diethyl-meta-toluamide | 5 | 7 | 21 | 24 | 0.001 | 800 | 330 | 0.42 | 15.2 | -54.75104 | 44.8 | 191.274 | 0.33922 | nan | -1.37 | 2.02 | 0.03699207 | 4.265795e-09 | 2.02 | 11.5 | The rejection of endocrine disrupting and pharmaceutically active compounds by NF and RO membranes as a function of compound and water matrix properties
NF270 | NF | Nalidixic acid | 5 | 7 | 25 | 0.5 | 0.02 | 33.55 | 330 | 0.42 | 15.2 | -54.75104 | 44.8 | 232.239 | 0.3202564 | 6.01 | nan | 1.59 | 0.05639903 | -0.9071699 | 0.9946736 | 92.971 | Role of membrane and compound properties in affecting the rejection of pharmaceuticals by different RO/NF membranes
NF270 | NF | Nalidixic acid | 5 | 7 | 25 | 24 | 0.02 | 33.55 | 330 | 0.42 | 15.2 | -54.75104 | 44.8 | 232.239 | 0.3202564 | 6.01 | nan | 1.59 | 0.05639903 | -0.9071699 | 0.9946736 | 93.473 | Role of membrane and compound properties in affecting the rejection of pharmaceuticals by different RO/NF membranes
NF270 | NF | Naproxen | 5 | 7 | 25 | 0.5 | 0.02 | 33.55 | 330 | 0.42 | 15.2 | -54.75104 | 44.8 | 230.263 | 0.332449 | 4.84 | 2.74 | 3.18 | 0.04345339 | -0.9931285 | 1.098623 | 86.778 | Role of membrane and compound properties in affecting the rejection of pharmaceuticals by different RO/NF membranes
NF270 | NF | Naproxen | 5 | 7 | 25 | 24 | 0.02 | 33.55 | 330 | 0.42 | 15.2 | -54.75104 | 44.8 | 230.263 | 0.332449 | 4.84 | 2.74 | 3.18 | 0.04345339 | -0.9931285 | 1.098623 | 100 | Role of membrane and compound properties in affecting the rejection of pharmaceuticals by different RO/NF membranes
NF270 | NF | Naproxen | 15.5 | 8 | 23 | 24 | 0.012 | 37 | 330 | 0.42 | 15.2 | -57.79289 | 44.8 | 230.263 | 0.332449 | 4.84 | 2.74 | 3.18 | 0.04345339 | -0.9998 | -0.3432 | 97.5 | Evaluation of nanofiltration and reverse osmosis membranes for efficient rejection of organic micropollutants
NF270 | NF | Nizatidine | 5 | 7 | 25 | 0.5 | 0.02 | 33.55 | 330 | 0.42 | 15.2 | -54.75104 | 44.8 | 331.467 | 0.4118796 | nan | 7.31 | 1.1 | 0.0003738168 | 0.6712406 | 1.017834 | 90.962 | Role of membrane and compound properties in affecting the rejection of pharmaceuticals by different RO/NF membranes
NF270 | NF | Nizatidine | 5 | 7 | 25 | 24 | 0.02 | 33.55 | 330 | 0.42 | 15.2 | -54.75104 | 44.8 | 331.467 | 0.4118796 | nan | 7.31 | 1.1 | 0.0003738168 | 0.6712406 | 1.017834 | 90.962 | Role of membrane and compound properties in affecting the rejection of pharmaceuticals by different RO/NF membranes
NF270 | NF | Norfloxacin | 10 | 7 | 20 | 12 | 0.2 | 22.4 | 330 | 0.42 | 15.2 | -54.75104 | 44.8 | 319.336 | 0.3854364 | 6.34 | 8.75 | -1.03 | 0.006772355 | 0.8359071 | -3.137803 | 95.0376 | A One-Step Rapid Assembly of Thin Film Coating Using Green Coordination Complexes for Enhanced Removal of Trace Organic Contaminants by Membranes
NF270 | NF | Norfloxacin | 6 | 2.4 | 25 | 0.5 | 50 | 96 | 330 | 0.42 | 15.2 | 1.874546 | 44.8 | 319.336 | 0.3854364 | 6.34 | 8.75 | -1.03 | 0.006772355 | 0.9999996 | -3.551575 | 89.2 | Nanoﬁltration for the removal of norﬂoxacin from pharmaceutical eﬄuent
NF270 | NF | Norfloxacin | 6 | 6.5 | 25 | 0.5 | 5 | 96 | 330 | 0.42 | 15.2 | -52.57764 | 44.8 | 319.336 | 0.3854364 | 6.34 | 8.75 | -1.03 | 0.006772355 | 0.9784168 | -3.497152 | 91.29 | Nanoﬁltration for the removal of norﬂoxacin from pharmaceutical eﬄuent
NF270 | NF | Norfloxacin | 6 | 6.5 | 25 | 0.5 | 50 | 96 | 330 | 0.42 | 15.2 | -52.57764 | 44.8 | 319.336 | 0.3854364 | 6.34 | 8.75 | -1.03 | 0.006772355 | 0.9784168 | -3.497152 | 93.6 | Nanoﬁltration for the removal of norﬂoxacin from pharmaceutical eﬄuent
NF270 | NF | Norfloxacin | 6 | 6.5 | 25 | 0.5 | 25 | 96 | 330 | 0.42 | 15.2 | -52.57764 | 44.8 | 319.336 | 0.3854364 | 6.34 | 8.75 | -1.03 | 0.006772355 | 0.9784168 | -3.497152 | 97.45 | Nanoﬁltration for the removal of norﬂoxacin from pharmaceutical eﬄuent
NF270 | NF | Norfloxacin | 6 | 9.8 | 25 | 0.5 | 50 | 96 | 330 | 0.42 | 15.2 | -58.54597 | 44.8 | 319.336 | 0.3854364 | 6.34 | 8.75 | -1.03 | 0.006772355 | -0.9995916 | 1.490546 | 87 | Nanoﬁltration for the removal of norﬂoxacin from pharmaceutical eﬄuent
NF270 | NF | Norfloxacin | 8 | 2.4 | 25 | 0.5 | 50 | 96 | 330 | 0.42 | 15.2 | 1.874546 | 44.8 | 319.336 | 0.3854364 | 6.34 | 8.75 | -1.03 | 0.006772355 | 0.9999996 | -3.551575 | 89.2 | Nanoﬁltration for the removal of norﬂoxacin from pharmaceutical eﬄuent
NF270 | NF | Norfloxacin | 8 | 6.5 | 25 | 0.5 | 5 | 96 | 330 | 0.42 | 15.2 | -52.57764 | 44.8 | 319.336 | 0.3854364 | 6.34 | 8.75 | -1.03 | 0.006772355 | 0.9784168 | -3.497152 | 91.29 | Nanoﬁltration for the removal of norﬂoxacin from pharmaceutical eﬄuent
NF270 | NF | Norfloxacin | 8 | 6.5 | 25 | 0.5 | 50 | 96 | 330 | 0.42 | 15.2 | -52.57764 | 44.8 | 319.336 | 0.3854364 | 6.34 | 8.75 | -1.03 | 0.006772355 | 0.9784168 | -3.497152 | 93.6 | Nanoﬁltration for the removal of norﬂoxacin from pharmaceutical eﬄuent
NF270 | NF | Norfloxacin | 8 | 6.5 | 25 | 0.5 | 25 | 96 | 330 | 0.42 | 15.2 | -52.57764 | 44.8 | 319.336 | 0.3854364 | 6.34 | 8.75 | -1.03 | 0.006772355 | 0.9784168 | -3.497152 | 97.45 | Nanoﬁltration for the removal of norﬂoxacin from pharmaceutical eﬄuent
NF270 | NF | Norfloxacin | 8 | 9.8 | 25 | 0.5 | 50 | 96 | 330 | 0.42 | 15.2 | -58.54597 | 44.8 | 319.336 | 0.3854364 | 6.34 | 8.75 | -1.03 | 0.006772355 | -0.9995916 | 1.490546 | 87 | Nanoﬁltration for the removal of norﬂoxacin from pharmaceutical eﬄuent
NF270 | NF | Norfloxacin | 10 | 2.4 | 25 | 0.5 | 50 | 96 | 330 | 0.42 | 15.2 | 1.874546 | 44.8 | 319.336 | 0.3854364 | 6.34 | 8.75 | -1.03 | 0.006772355 | 0.9999996 | -3.551575 | 89.2 | Nanoﬁltration for the removal of norﬂoxacin from pharmaceutical eﬄuent
NF270 | NF | Norfloxacin | 10 | 6.5 | 25 | 0.5 | 5 | 96 | 330 | 0.42 | 15.2 | -52.57764 | 44.8 | 319.336 | 0.3854364 | 6.34 | 8.75 | -1.03 | 0.006772355 | 0.9784168 | -3.497152 | 91.29 | Nanoﬁltration for the removal of norﬂoxacin from pharmaceutical eﬄuent
NF270 | NF | Norfloxacin | 10 | 6.5 | 25 | 0.5 | 50 | 96 | 330 | 0.42 | 15.2 | -52.57764 | 44.8 | 319.336 | 0.3854364 | 6.34 | 8.75 | -1.03 | 0.006772355 | 0.9784168 | -3.497152 | 93.6 | Nanoﬁltration for the removal of norﬂoxacin from pharmaceutical eﬄuent
NF270 | NF | Norfloxacin | 10 | 6.5 | 25 | 0.5 | 25 | 96 | 330 | 0.42 | 15.2 | -52.57764 | 44.8 | 319.336 | 0.3854364 | 6.34 | 8.75 | -1.03 | 0.006772355 | 0.9784168 | -3.497152 | 97.45 | Nanoﬁltration for the removal of norﬂoxacin from pharmaceutical eﬄuent
NF270 | NF | Norfloxacin | 10 | 9.8 | 25 | 0.5 | 50 | 96 | 330 | 0.42 | 15.2 | -58.54597 | 44.8 | 319.336 | 0.3854364 | 6.34 | 8.75 | -1.03 | 0.006772355 | -0.9995916 | 1.490546 | 87 | Nanoﬁltration for the removal of norﬂoxacin from pharmaceutical eﬄuent
NF270 | NF | Norfloxacin | 12 | 2.4 | 25 | 0.5 | 50 | 96 | 330 | 0.42 | 15.2 | 1.874546 | 44.8 | 319.336 | 0.3854364 | 6.34 | 8.75 | -1.03 | 0.006772355 | 0.9999996 | -3.551575 | 89.2 | Nanoﬁltration for the removal of norﬂoxacin from pharmaceutical eﬄuent
NF270 | NF | Norfloxacin | 12 | 6.5 | 25 | 0.5 | 5 | 96 | 330 | 0.42 | 15.2 | -52.57764 | 44.8 | 319.336 | 0.3854364 | 6.34 | 8.75 | -1.03 | 0.006772355 | 0.9784168 | -3.497152 | 91.29 | Nanoﬁltration for the removal of norﬂoxacin from pharmaceutical eﬄuent
NF270 | NF | Norfloxacin | 12 | 6.5 | 25 | 0.5 | 50 | 96 | 330 | 0.42 | 15.2 | -52.57764 | 44.8 | 319.336 | 0.3854364 | 6.34 | 8.75 | -1.03 | 0.006772355 | 0.9784168 | -3.497152 | 93.6 | Nanoﬁltration for the removal of norﬂoxacin from pharmaceutical eﬄuent
NF270 | NF | Norfloxacin | 12 | 6.5 | 25 | 0.5 | 25 | 96 | 330 | 0.42 | 15.2 | -52.57764 | 44.8 | 319.336 | 0.3854364 | 6.34 | 8.75 | -1.03 | 0.006772355 | 0.9784168 | -3.497152 | 97.45 | Nanoﬁltration for the removal of norﬂoxacin from pharmaceutical eﬄuent
NF270 | NF | Norfloxacin | 12 | 9.8 | 25 | 0.5 | 50 | 96 | 330 | 0.42 | 15.2 | -58.54597 | 44.8 | 319.336 | 0.3854364 | 6.34 | 8.75 | -1.03 | 0.006772355 | -0.9995916 | 1.490546 | 87 | Nanoﬁltration for the removal of norﬂoxacin from pharmaceutical eﬄuent
NF270 | NF | Norfloxacin | 5 | 7 | 25 | 0.5 | 0.02 | 33.55 | 330 | 0.42 | 15.2 | -54.75104 | 44.8 | 319.336 | 0.3854364 | 6.34 | 8.75 | -1.03 | 0.006772355 | 0.8359071 | -3.137803 | 93.975 | Role of membrane and compound properties in affecting the rejection of pharmaceuticals by different RO/NF membranes
NF270 | NF | Norfloxacin | 5 | 7 | 25 | 24 | 0.02 | 33.55 | 330 | 0.42 | 15.2 | -54.75104 | 44.8 | 319.336 | 0.3854364 | 6.34 | 8.75 | -1.03 | 0.006772355 | 0.8359071 | -3.137803 | 97.49 | Role of membrane and compound properties in affecting the rejection of pharmaceuticals by different RO/NF membranes
NF270 | NF | norfloxacin | 4 | nan | nan | nan | 31.93 | 21 | 330 | 0.42 | 15.2 | -54.75104 | 44.8 | 319.336 | 0.3854364 | 6.34 | 8.75 | -1.03 | 0.006772355 | 0.1362 | -0.8734 | 95.4651 | In-situ assembled amino-quinone network of nanofiltration membrane for simultaneously enhanced trace organic contaminants separation and antifouling properties
NF270 | NF | Ofloxacin | 10 | 7 | 20 | 12 | 0.2 | 22.4 | 330 | 0.42 | 15.2 | -54.75104 | 44.8 | 361.373 | 0.3917959 | 5.97 | 9.28 | -0.39 | 0.004509461 | 0.8891019 | -2.02478 | 95.188 | A One-Step Rapid Assembly of Thin Film Coating Using Green Coordination Complexes for Enhanced Removal of Trace Organic Contaminants by Membranes
NF270 | NF | ofloxacin | 4 | nan | nan | nan | 36.14 | 21 | 330 | 0.42 | 15.2 | -54.75104 | 44.8 | 361.373 | 0.3917959 | 5.97 | 9.28 | -0.39 | 0.004509461 | 0.0576 | -0.8045 | 92.8488 | In-situ assembled amino-quinone network of nanofiltration membrane for simultaneously enhanced trace organic contaminants separation and antifouling properties
NF270 | NF | Oxybenzone | 5 | 7 | 21 | 24 | 0.001 | 800 | 330 | 0.42 | 15.2 | -54.75104 | 44.8 | 228.247 | 0.3371016 | 7.1 | nan | 3.79 | 0.03895776 | -0.4426884 | 3.79 | 68.8 | The rejection of endocrine disrupting and pharmaceutically active compounds by NF and RO membranes as a function of compound and water matrix properties
NF270 | NF | Pentoxifylline | 3.4 | 7 | 25 | 0.5 | 0.1 | 10 | 330 | 0.42 | 15.2 | -54.75104 | 44.8 | 278.312 | 0.3620735 | nan | 0.5 | 0.29 | 0.01902202 | 3.162277e-07 | 0.29 | 94 | Effects of Sorption on the Rejection of Trace Organic Contaminants During Nanofiltration
NF270 | NF | Perﬂuorobutane sulfonate | 5.23107 | 6.5 | 25 | 20 | 0.001 | nan | 330 | 0.42 | 15.2 | -52.57764 | 44.8 | 299.09 | 0.311 | -3.31 | nan | 2.627 | 0.06735261 | -0.9999997 | 0.25 | 96 | Nanofiltration and granular activated carbon treatment of perfluoroalkyl acids
NF270 | NF | Perﬂuorobutane sulfonate | 6.95476 | 6.5 | 25 | 20 | 0.001 | nan | 330 | 0.42 | 15.2 | -52.57764 | 44.8 | 299.09 | 0.311 | -3.31 | nan | 2.627 | 0.06735261 | -0.9999997 | 0.25 | 96 | Nanofiltration and granular activated carbon treatment of perfluoroalkyl acids
NF270 | NF | Perﬂuorobutane sulfonate | 8.61845 | 6.5 | 25 | 20 | 0.001 | nan | 330 | 0.42 | 15.2 | -52.57764 | 44.8 | 299.09 | 0.311 | -3.31 | nan | 2.627 | 0.06735261 | -0.9999997 | 0.25 | 95 | Nanofiltration and granular activated carbon treatment of perfluoroalkyl acids
NF270 | NF | Perﬂuorodecanoate | 5.22107 | 6.5 | 25 | 20 | 0.001 | nan | 330 | 0.42 | 15.2 | -52.57764 | 44.8 | 513.07 | 0.43 | 0.4 | nan | 5 | 0.0005668934 | -0.9999997 | 2.28 | 97 | Nanofiltration and granular activated carbon treatment of perfluoroalkyl acids
NF270 | NF | Perﬂuorodecanoate | 6.94476 | 6.5 | 25 | 20 | 0.001 | nan | 330 | 0.42 | 15.2 | -52.57764 | 44.8 | 513.07 | 0.43 | 0.4 | nan | 5 | 0.0005668934 | -0.9999997 | 2.28 | 98 | Nanofiltration and granular activated carbon treatment of perfluoroalkyl acids
NF270 | NF | Perﬂuorodecanoate | 8.61845 | 6.5 | 25 | 20 | 0.001 | nan | 330 | 0.42 | 15.2 | -52.57764 | 44.8 | 513.07 | 0.43 | 0.4 | nan | 5 | 0.0005668934 | -0.9999997 | 2.28 | 98 | Nanofiltration and granular activated carbon treatment of perfluoroalkyl acids
NF270 | NF | Perfluoroheptanoic acid | 5.18107 | 6.5 | 25 | 20 | 0.001 | nan | 330 | 0.42 | 15.2 | -52.57764 | 44.8 | 364.057 | 0.3577383 | -2.29 | nan | 6.86 | 0.02197571 | -1 | 1.125 | 97 | Nanofiltration and granular activated carbon treatment of perfluoroalkyl acids
NF270 | NF | Perfluoroheptanoic acid | 6.90476 | 6.5 | 25 | 20 | 0.001 | nan | 330 | 0.42 | 15.2 | -52.57764 | 44.8 | 364.057 | 0.3577383 | -2.29 | nan | 6.86 | 0.02197571 | -1 | 1.125 | 97 | Nanofiltration and granular activated carbon treatment of perfluoroalkyl acids
NF270 | NF | Perfluoroheptanoic acid | 8.61845 | 6.5 | 25 | 20 | 0.001 | nan | 330 | 0.42 | 15.2 | -52.57764 | 44.8 | 364.057 | 0.3577383 | -2.29 | nan | 6.86 | 0.02197571 | -1 | 1.125 | 97 | Nanofiltration and granular activated carbon treatment of perfluoroalkyl acids
NF270 | NF | Perﬂuorohexane sulfonate | 5.24107 | 6.5 | 25 | 20 | 0.001 | nan | 330 | 0.42 | 15.2 | -52.57764 | 44.8 | 399.11 | 0.37 | -3.32 | nan | 4.029 | 0.01417234 | -0.9999997 | 1.65 | 97 | Nanofiltration and granular activated carbon treatment of perfluoroalkyl acids
NF270 | NF | Perﬂuorohexane sulfonate | 6.96476 | 6.5 | 25 | 20 | 0.001 | nan | 330 | 0.42 | 15.2 | -52.57764 | 44.8 | 399.11 | 0.37 | -3.32 | nan | 4.029 | 0.01417234 | -0.9999997 | 1.65 | 96 | Nanofiltration and granular activated carbon treatment of perfluoroalkyl acids
NF270 | NF | Perﬂuorohexane sulfonate | 8.61845 | 6.5 | 25 | 20 | 0.001 | nan | 330 | 0.42 | 15.2 | -52.57764 | 44.8 | 399.11 | 0.37 | -3.32 | nan | 4.029 | 0.01417234 | -0.9999997 | 1.65 | 96 | Nanofiltration and granular activated carbon treatment of perfluoroalkyl acids
NF270 | NF | Perﬂuorohexanoate | 7 | 2.08 | 30 | 27.1542 | 1487.87 | nan | 330 | 0.42 | 15.2 | 1.624606 | 44.8 | 314.054 | 0.331 | 0.32 | nan | 3.712 | 0.04490363 | -0.9942785 | 0.25 | 72.4 | Impact of feed water pH and membrane material on nanoﬁltration of perﬂuorohexanoic acid in aqueous solution
NF270 | NF | Perﬂuorohexanoate | 7 | 2.3 | 30 | 25.5731 | 881.402 | nan | 330 | 0.42 | 15.2 | 1.79644 | 44.8 | 314.054 | 0.331 | 0.32 | nan | 3.712 | 0.04490363 | -0.9965446 | 0.25 | 71.24 | Impact of feed water pH and membrane material on nanoﬁltration of perﬂuorohexanoic acid in aqueous solution
NF270 | NF | Perﬂuorohexanoate | 7 | 2.63 | 30 | 24.1502 | 649.596 | nan | 330 | 0.42 | 15.2 | 2.05419 | 44.8 | 314.054 | 0.331 | 0.32 | nan | 3.712 | 0.04490363 | -0.9983808 | 0.25 | 73.45 | Impact of feed water pH and membrane material on nanoﬁltration of perﬂuorohexanoic acid in aqueous solution
NF270 | NF | Perﬂuorohexanoate | 7 | 2.83 | 30 | 21.6206 | 450.135 | nan | 330 | 0.42 | 15.2 | 2.210402 | 44.8 | 314.054 | 0.331 | 0.32 | nan | 3.712 | 0.04490363 | -0.9989778 | 0.25 | 79.12 | Impact of feed water pH and membrane material on nanoﬁltration of perﬂuorohexanoic acid in aqueous solution
NF270 | NF | Perﬂuorohexanoate | 7 | 3.12 | 30 | 12.7273 | 234.501 | nan | 330 | 0.42 | 15.2 | 8.303473 | 44.8 | 314.054 | 0.331 | 0.32 | nan | 3.712 | 0.04490363 | -0.9994755 | 0.25 | 84.8 | Impact of feed water pH and membrane material on nanoﬁltration of perﬂuorohexanoic acid in aqueous solution
NF270 | NF | Perﬂuorohexanoate | 7 | 3.3 | 30 | 0.5 | 132.075 | nan | 330 | 0.42 | 15.2 | 2.437019 | 44.8 | 314.054 | 0.331 | 0.32 | nan | 3.712 | 0.04490363 | -0.9996534 | 0.25 | 88.28 | Impact of feed water pH and membrane material on nanoﬁltration of perﬂuorohexanoic acid in aqueous solution
NF270 | NF | Perﬂuorohexanoate | 7 | 6.445308 | 30 | 9.2095 | 137.47 | nan | 330 | 0.42 | 15.2 | -52.32383 | 44.8 | 314.054 | 0.331 | 0.32 | nan | 3.712 | 0.04490363 | -0.9999998 | 0.25 | 96.9193 | Impact of feed water pH and membrane material on nanoﬁltration of perﬂuorohexanoic acid in aqueous solution
NF270 | NF | Perﬂuorohexanoate | 7 | 6.656328 | 30 | 21.7787 | 401.62 | nan | 330 | 0.42 | 15.2 | -53.30311 | 44.8 | 314.054 | 0.331 | 0.32 | nan | 3.712 | 0.04490363 | -0.9999998 | 0.25 | 97.8856 | Impact of feed water pH and membrane material on nanoﬁltration of perﬂuorohexanoic acid in aqueous solution
NF270 | NF | Perﬂuorohexanoate | 7 | 6.732792 | 30 | 23.5969 | 525.61 | nan | 330 | 0.42 | 15.2 | -53.62688 | 44.8 | 314.054 | 0.331 | 0.32 | nan | 3.712 | 0.04490363 | -0.9999999 | 0.25 | 98.5115 | Impact of feed water pH and membrane material on nanoﬁltration of perﬂuorohexanoic acid in aqueous solution
NF270 | NF | Perﬂuorohexanoate | 7 | 6.846972 | 30 | 25.0593 | 768.2 | nan | 330 | 0.42 | 15.2 | -54.10725 | 44.8 | 314.054 | 0.331 | 0.32 | nan | 3.712 | 0.04490363 | -0.9999999 | 0.25 | 99.3105 | Impact of feed water pH and membrane material on nanoﬁltration of perﬂuorohexanoic acid in aqueous solution
NF270 | NF | Perﬂuorohexanoate | 7 | 7 | 30 | 0.5 | 100 | nan | 330 | 0.42 | 15.2 | -54.75104 | 44.8 | 314.054 | 0.331 | 0.32 | nan | 3.712 | 0.04490363 | -0.9999999 | 0.25 | 88.28 | Impact of feed water pH and membrane material on nanoﬁltration of perﬂuorohexanoic acid in aqueous solution
NF270 | NF | Perﬂuorohexanoate | 7 | 7.323252 | 30 | 26.7985 | 1711.59 | nan | 330 | 0.42 | 15.2 | -55.98134 | 44.8 | 314.054 | 0.331 | 0.32 | nan | 3.712 | 0.04490363 | -1 | 0.25 | 99.1291 | Impact of feed water pH and membrane material on nanoﬁltration of perﬂuorohexanoic acid in aqueous solution
NF270 | NF | Perﬂuorohexanoate | 7 | 7.44 | 30 | 15.9289 | 234.495 | nan | 330 | 0.42 | 15.2 | -56.29386 | 44.8 | 314.054 | 0.331 | 0.32 | nan | 3.712 | 0.04490363 | -1 | 0.25 | 98.6089 | Impact of feed water pH and membrane material on nanoﬁltration of perﬂuorohexanoic acid in aqueous solution
NF270 | NF | Perﬂuorohexanoate | 7 | 7.52 | 30 | 22.9249 | 618.585 | nan | 330 | 0.42 | 15.2 | -56.50801 | 44.8 | 314.054 | 0.331 | 0.32 | nan | 3.712 | 0.04490363 | -1 | 0.25 | 99.5591 | Impact of feed water pH and membrane material on nanoﬁltration of perﬂuorohexanoic acid in aqueous solution
NF270 | NF | Perﬂuorohexanoate | 7 | 7.81 | 30 | 24.9012 | 946.08 | nan | 330 | 0.42 | 15.2 | -57.28429 | 44.8 | 314.054 | 0.331 | 0.32 | nan | 3.712 | 0.04490363 | -1 | 0.25 | 99.2175 | Impact of feed water pH and membrane material on nanoﬁltration of perﬂuorohexanoic acid in aqueous solution
NF270 | NF | Perﬂuorohexanoate | 7 | 8.11 | 30 | 26.4425 | 2389.485 | nan | 330 | 0.42 | 15.2 | -58.08735 | 44.8 | 314.054 | 0.331 | 0.32 | nan | 3.712 | 0.04490363 | -1 | 0.25 | 99.4633 | Impact of feed water pH and membrane material on nanoﬁltration of perﬂuorohexanoic acid in aqueous solution
NF270 | NF | Perﬂuorohexanoate | 7 | 9.95 | 30 | 3.7945 | 125 | nan | 330 | 0.42 | 15.2 | -56.62242 | 44.8 | 314.054 | 0.331 | 0.32 | nan | 3.712 | 0.04490363 | -1 | 0.25 | 97.4832 | Impact of feed water pH and membrane material on nanoﬁltration of perﬂuorohexanoic acid in aqueous solution
NF270 | NF | Perﬂuorohexanoate | 7 | 10 | 30 | 0.5 | 100 | nan | 330 | 0.42 | 15.2 | -56.69599 | 44.8 | 314.054 | 0.331 | 0.32 | nan | 3.712 | 0.04490363 | -1 | 0.25 | 99.2146 | Impact of feed water pH and membrane material on nanoﬁltration of perﬂuorohexanoic acid in aqueous solution
NF270 | NF | Perﬂuorohexanoate | 5.19107 | 6.5 | 25 | 20 | 0.001 | nan | 330 | 0.42 | 15.2 | -52.57764 | 44.8 | 314.054 | 0.331 | 0.32 | nan | 3.712 | 0.04490363 | -0.9999998 | 0.25 | 95 | Nanofiltration and granular activated carbon treatment of perfluoroalkyl acids
NF270 | NF | Perﬂuorohexanoate | 6.91476 | 6.5 | 25 | 20 | 0.001 | nan | 330 | 0.42 | 15.2 | -52.57764 | 44.8 | 314.054 | 0.331 | 0.32 | nan | 3.712 | 0.04490363 | -0.9999998 | 0.25 | 95 | Nanofiltration and granular activated carbon treatment of perfluoroalkyl acids
NF270 | NF | Perﬂuorohexanoate | 8.61845 | 6.5 | 25 | 20 | 0.001 | nan | 330 | 0.42 | 15.2 | -52.57764 | 44.8 | 314.054 | 0.331 | 0.32 | nan | 3.712 | 0.04490363 | -0.9999998 | 0.25 | 95 | Nanofiltration and granular activated carbon treatment of perfluoroalkyl acids
NF270 | NF | Perﬂuorohexanoate | 2.5 | 3.5 | 20 | 1.5 | 100 | 24.7 | 330 | 0.42 | 15.2 | -3.760662 | 44.8 | 314.054 | 0.331 | 0.32 | nan | 3.712 | 0.04490363 | -0.9997813 | 0.25 | 85.16 | Selection of High Flux Membrane for the Eﬀective Removal of ShortChain Perﬂuorocarboxylic Acids
NF270 | NF | Perﬂuorohexanoate | 2.5 | 7.1 | 20 | 1.5 | 100 | 24.7 | 330 | 0.42 | 15.2 | -55.17175 | 44.8 | 314.054 | 0.331 | 0.32 | nan | 3.712 | 0.04490363 | -0.9999999 | 0.25 | 95.6 | Selection of High Flux Membrane for the Eﬀective Removal of ShortChain Perﬂuorocarboxylic Acids
NF270 | NF | Perﬂuorohexanoate | 5 | 3.5 | 20 | 1.5 | 100 | 24.7 | 330 | 0.42 | 15.2 | -3.760662 | 44.8 | 314.054 | 0.331 | 0.32 | nan | 3.712 | 0.04490363 | -0.9997813 | 0.25 | 83.52 | Selection of High Flux Membrane for the Eﬀective Removal of ShortChain Perﬂuorocarboxylic Acids
NF270 | NF | Perﬂuorohexanoate | 5 | 7.1 | 20 | 1.5 | 100 | 24.7 | 330 | 0.42 | 15.2 | -55.17175 | 44.8 | 314.054 | 0.331 | 0.32 | nan | 3.712 | 0.04490363 | -0.9999999 | 0.25 | 94.88 | Selection of High Flux Membrane for the Eﬀective Removal of ShortChain Perﬂuorocarboxylic Acids
NF270 | NF | Perﬂuorohexanoate | 10 | 3.5 | 20 | 1.5 | 100 | 24.7 | 330 | 0.42 | 15.2 | -3.760662 | 44.8 | 314.054 | 0.331 | 0.32 | nan | 3.712 | 0.04490363 | -0.9997813 | 0.25 | 86.92 | Selection of High Flux Membrane for the Eﬀective Removal of ShortChain Perﬂuorocarboxylic Acids
NF270 | NF | Perﬂuorohexanoate | 10 | 7.1 | 20 | 1.5 | 100 | 24.7 | 330 | 0.42 | 15.2 | -55.17175 | 44.8 | 314.054 | 0.331 | 0.32 | nan | 3.712 | 0.04490363 | -0.9999999 | 0.25 | 96.2 | Selection of High Flux Membrane for the Eﬀective Removal of ShortChain Perﬂuorocarboxylic Acids
NF270 | NF | Perﬂuorohexanoate | 20 | 3.5 | 20 | 1.5 | 100 | 24.7 | 330 | 0.42 | 15.2 | -3.760662 | 44.8 | 314.054 | 0.331 | 0.32 | nan | 3.712 | 0.04490363 | -0.9997813 | 0.25 | 82.28 | Selection of High Flux Membrane for the Eﬀective Removal of ShortChain Perﬂuorocarboxylic Acids
NF270 | NF | Perﬂuorohexanoate | 20 | 7.1 | 20 | 1.5 | 100 | 24.7 | 330 | 0.42 | 15.2 | -55.17175 | 44.8 | 314.054 | 0.331 | 0.32 | nan | 3.712 | 0.04490363 | -0.9999999 | 0.25 | 94.72 | Selection of High Flux Membrane for the Eﬀective Removal of ShortChain Perﬂuorocarboxylic Acids
NF270 | NF | Perﬂuorononanoate | 5.21107 | 6.5 | 25 | 20 | 0.001 | nan | 330 | 0.42 | 15.2 | -52.57764 | 44.8 | 463.063 | 0.404 | 0.29 | nan | 3.92 | 0.001451247 | -0.9999997 | 2.28 | 97 | Nanofiltration and granular activated carbon treatment of perfluoroalkyl acids
NF270 | NF | Perﬂuorononanoate | 6.93476 | 6.5 | 25 | 20 | 0.001 | nan | 330 | 0.42 | 15.2 | -52.57764 | 44.8 | 463.063 | 0.404 | 0.29 | nan | 3.92 | 0.001451247 | -0.9999997 | 2.28 | 98 | Nanofiltration and granular activated carbon treatment of perfluoroalkyl acids
NF270 | NF | Perﬂuorononanoate | 8.61845 | 6.5 | 25 | 20 | 0.001 | nan | 330 | 0.42 | 15.2 | -52.57764 | 44.8 | 463.063 | 0.404 | 0.29 | nan | 3.92 | 0.001451247 | -0.9999997 | 2.28 | 97 | Nanofiltration and granular activated carbon treatment of perfluoroalkyl acids
NF270 | NF | Perﬂuorooctane sulfonate | 13.79 | 4 | 25 | 1 | 10 | 20 | 330 | 0.42 | 15.2 | -17.94207 | 44.8 | 428.17 | 0.386 | -2.72 | nan | 6.28 | 0.006553288 | -0.9998 | 2.5 | 82.43 | Effect of Flux (Transmembrane Pressure) and Membrane Properties on Fouling and Rejection of Reverse Osmosis and Nanofiltration Membranes Treating Perfluorooctane Sulfonate Containing Wastewater
NF270 | NF | Perﬂuorooctane sulfonate | 13.79 | 4 | 25 | 6 | 10 | 20 | 330 | 0.42 | 15.2 | -17.94207 | 44.8 | 428.17 | 0.386 | -2.72 | nan | 6.28 | 0.006553288 | -0.9998 | 2.5 | 86.96 | Effect of Flux (Transmembrane Pressure) and Membrane Properties on Fouling and Rejection of Reverse Osmosis and Nanofiltration Membranes Treating Perfluorooctane Sulfonate Containing Wastewater
NF270 | NF | Perﬂuorooctane sulfonate | 13.79 | 4 | 25 | 24 | 10 | 20 | 330 | 0.42 | 15.2 | -17.94207 | 44.8 | 428.17 | 0.386 | -2.72 | nan | 6.28 | 0.006553288 | -0.9998 | 2.5 | 94.92 | Effect of Flux (Transmembrane Pressure) and Membrane Properties on Fouling and Rejection of Reverse Osmosis and Nanofiltration Membranes Treating Perfluorooctane Sulfonate Containing Wastewater
NF270 | NF | Perﬂuorooctane sulfonate | 13.79 | 4 | 25 | 96 | 10 | 20 | 330 | 0.42 | 15.2 | -17.94207 | 44.8 | 428.17 | 0.386 | -2.72 | nan | 6.28 | 0.006553288 | -0.9998 | 2.5 | 97.11 | Effect of Flux (Transmembrane Pressure) and Membrane Properties on Fouling and Rejection of Reverse Osmosis and Nanofiltration Membranes Treating Perfluorooctane Sulfonate Containing Wastewater
NF270 | NF | Perﬂuorooctane sulfonate | 5.25107 | 6.5 | 25 | 20 | 0.001 | nan | 330 | 0.42 | 15.2 | -52.57764 | 44.8 | 428.17 | 0.386 | -2.72 | nan | 6.28 | 0.006553288 | -1 | 2.29 | 99 | Nanofiltration and granular activated carbon treatment of perfluoroalkyl acids
NF270 | NF | Perﬂuorooctane sulfonate | 6.97476 | 6.5 | 25 | 20 | 0.001 | nan | 330 | 0.42 | 15.2 | -52.57764 | 44.8 | 428.17 | 0.386 | -2.72 | nan | 6.28 | 0.006553288 | -1 | 2.29 | 99 | Nanofiltration and granular activated carbon treatment of perfluoroalkyl acids
NF270 | NF | Perﬂuorooctane sulfonate | 8.61845 | 6.5 | 25 | 20 | 0.001 | nan | 330 | 0.42 | 15.2 | -52.57764 | 44.8 | 428.17 | 0.386 | -2.72 | nan | 6.28 | 0.006553288 | -1 | 2.29 | 99 | Nanofiltration and granular activated carbon treatment of perfluoroalkyl acids
NF270 | NF | Perﬂuorooctane sulfonate | 4 | 7 | 25 | 24 | 0.1 | nan | 330 | 0.42 | 15.2 | -54.75104 | 44.8 | 428.17 | 0.386 | -2.72 | nan | 6.28 | 0.006553288 | -1 | 2.29 | 94.0357 | Perﬂuorooctane sulfonate removal by nanoﬁltration membrane the role of calcium ions
NF270 | NF | Perﬂuorooctane sulfonate | 6 | 7 | 25 | 24 | 0.1 | nan | 330 | 0.42 | 15.2 | -54.75104 | 44.8 | 428.17 | 0.386 | -2.72 | nan | 6.28 | 0.006553288 | -1 | 2.29 | 94.25 | Perﬂuorooctane sulfonate removal by nanoﬁltration membrane the role of calcium ions
NF270 | NF | Perﬂuorooctane sulfonate | 8 | 7 | 25 | 24 | 0.1 | nan | 330 | 0.42 | 15.2 | -54.75104 | 44.8 | 428.17 | 0.386 | -2.72 | nan | 6.28 | 0.006553288 | -1 | 2.29 | 94.5357 | Perﬂuorooctane sulfonate removal by nanoﬁltration membrane the role of calcium ions
NF270 | NF | Perﬂuorooctane sulfonate | 10 | 7 | 25 | 24 | 0.1 | nan | 330 | 0.42 | 15.2 | -54.75104 | 44.8 | 428.17 | 0.386 | -2.72 | nan | 6.28 | 0.006553288 | -1 | 2.29 | 95.5357 | Perﬂuorooctane sulfonate removal by nanoﬁltration membrane the role of calcium ions
NF270 | NF | Perﬂuorooctane sulfonate | 12 | 7 | 25 | 24 | 0.1 | nan | 330 | 0.42 | 15.2 | -54.75104 | 44.8 | 428.17 | 0.386 | -2.72 | nan | 6.28 | 0.006553288 | -1 | 2.29 | 96 | Perﬂuorooctane sulfonate removal by nanoﬁltration membrane the role of calcium ions
NF270 | NF | perfluorooctanesulfonic acid | nan | nan | 20 | 24 | 1.33e-06 | 22 | 330 | 0.42 | 15.2 | -54.75104 | 44.8 | 499.9375 | 0.4181005 | -3.32 | nan | 5.43 | 2.04545e-05 | -1 | 3.0534 | 96.80747 | Rejection of PFAS and priority co-contaminants in semiconductor fabrication wastewater by nanofiltration membranes
NF270 | NF | perfluorooctanesulfonic acid | nan | nan | 20 | 24 | 7e-08 | 22 | 330 | 0.42 | 15.2 | -54.75104 | 44.8 | 499.9375 | 0.4181005 | -3.32 | nan | 5.43 | 2.04545e-05 | -1 | 3.0534 | 99.57509 | Rejection of PFAS and priority co-contaminants in semiconductor fabrication wastewater by nanofiltration membranes
NF270 | NF | perfluorooctanesulfonic acid | 6.9 | 7 | 25 | 1 | 1 | 21.4 | 330 | 0.42 | 15.2 | -54.75104 | 44.8 | 499.9375 | 0.4181005 | -3.32 | nan | 5.43 | 2.04545e-05 | -1 | 3.0534 | 87.7778 | Removal of Emerging Wastewater Organic Contaminants by Polyelectrolyte Multilayer Nanofiltration Membranes with Tailored Selectivity
NF270 | NF | perfluorooctanoic acid | 5.20107 | 6.5 | 25 | 20 | 0.001 | nan | 330 | 0.42 | 15.2 | -52.57764 | 44.8 | 414.07 | 0.3851432 | 0.3 | nan | 5.113 | 0.006887753 | -0.9999997 | 1.58 | 95 | Nanofiltration and granular activated carbon treatment of perfluoroalkyl acids
NF270 | NF | perfluorooctanoic acid | 6.92476 | 6.5 | 25 | 20 | 0.001 | nan | 330 | 0.42 | 15.2 | -52.57764 | 44.8 | 414.07 | 0.3851432 | 0.3 | nan | 5.113 | 0.006887753 | -0.9999997 | 1.58 | 97 | Nanofiltration and granular activated carbon treatment of perfluoroalkyl acids
NF270 | NF | perfluorooctanoic acid | 8.61845 | 6.5 | 25 | 20 | 0.001 | nan | 330 | 0.42 | 15.2 | -52.57764 | 44.8 | 414.07 | 0.3851432 | 0.3 | nan | 5.113 | 0.006887753 | -0.9999997 | 1.58 | 97 | Nanofiltration and granular activated carbon treatment of perfluoroalkyl acids
NF270 | NF | perfluorooctanoic acid | 6.9 | 7 | 25 | 1 | 1 | 21.4 | 330 | 0.42 | 15.2 | -54.75104 | 44.8 | 414.07 | 0.3851432 | 0.3 | nan | 5.113 | 0.006887753 | -1 | 1.5837 | 90.5556 | Removal of Emerging Wastewater Organic Contaminants by Polyelectrolyte Multilayer Nanofiltration Membranes with Tailored Selectivity
NF270 | NF | Perfluorooctanoic acid | nan | nan | 20 | 24 | 3.3e-07 | 22 | 330 | 0.42 | 15.2 | -54.75104 | 44.8 | 414.07 | 0.3851432 | 0.3 | nan | 5.113 | 0.006887753 | -1 | 1.5837 | 98.1409 | Rejection of PFAS and priority co-contaminants in semiconductor fabrication wastewater by nanofiltration membranes
NF270 | NF | Phenanthrene | 5 | 7 | 25 | 14 | 800 | nan | 330 | 0.42 | 15.2 | -54.75104 | 44.8 | 194.186 | 0.3283237 | nan | nan | 4.46 | 0.04764481 | -0.999737 | 1.6 | 65.8 | Rejection of Organic Micropollutants by Clean and Fouled Nanofiltration Membranes
NF270 | NF | phenol | 8 | nan | 25 | 2 | 20 | 50 | 330 | 0.42 | 15.2 | -54.75104 | 44.8 | 94.113 | 0.212207 | 10.02 | nan | 1.67 | 0.2447729 | -0.001 | 1.6693 | 2.9 | Plasma-aerosol-assisted interface engineering of nanofiltration membranes to improve removal of organic pollutants from water
NF270 | NF | Primidone | 15.5 | 8 | 23 | 24 | 0.012 | 37 | 330 | 0.42 | 15.2 | -57.79289 | 44.8 | 218.256 | 0.3389518 | 12.3 | 4.31 | 0.91 | 0.03723819 | -0.0008 | 1.1182 | 96.4 | Evaluation of nanofiltration and reverse osmosis membranes for efficient rejection of organic micropollutants
NF270 | NF | Procaine | 10 | 7 | 25 | 24 | 15 | nan | 330 | 0.42 | 15.2 | -54.75104 | 44.8 | 236.315 | 0.3496446 | nan | 9.04 | 2.14 | 0.02806057 | 0.9909623 | 0.6456807 | 43.2 | Removal of Glucocorticosteroids and Anesthetics from Water with RO/NF Membranes
NF270 | NF | Procaine | 10 | 7 | 25 | 8 | 15 | nan | 330 | 0.42 | 15.2 | -54.75104 | 44.8 | 236.315 | 0.3496446 | nan | 9.04 | 2.14 | 0.02806057 | 0.9909623 | 0.6456807 | 44.9 | Removal of Glucocorticosteroids and Anesthetics from Water with RO/NF Membranes
NF270 | NF | Procaine | 10 | 7 | 25 | 12 | 15 | nan | 330 | 0.42 | 15.2 | -54.75104 | 44.8 | 236.315 | 0.3496446 | nan | 9.04 | 2.14 | 0.02806057 | 0.9909623 | 0.6456807 | 47.3 | Removal of Glucocorticosteroids and Anesthetics from Water with RO/NF Membranes
NF270 | NF | Procaine | 10 | 7 | 25 | 6 | 15 | nan | 330 | 0.42 | 15.2 | -54.75104 | 44.8 | 236.315 | 0.3496446 | nan | 9.04 | 2.14 | 0.02806057 | 0.9909623 | 0.6456807 | 48.7 | Removal of Glucocorticosteroids and Anesthetics from Water with RO/NF Membranes
NF270 | NF | Procaine | 10 | 7 | 25 | 4 | 15 | nan | 330 | 0.42 | 15.2 | -54.75104 | 44.8 | 236.315 | 0.3496446 | nan | 9.04 | 2.14 | 0.02806057 | 0.9909623 | 0.6456807 | 50 | Removal of Glucocorticosteroids and Anesthetics from Water with RO/NF Membranes
NF270 | NF | Procaine | 10 | 7 | 25 | 2 | 15 | nan | 330 | 0.42 | 15.2 | -54.75104 | 44.8 | 236.315 | 0.3496446 | nan | 9.04 | 2.14 | 0.02806057 | 0.9909623 | 0.6456807 | 50.7 | Removal of Glucocorticosteroids and Anesthetics from Water with RO/NF Membranes
NF270 | NF | Procaine | 10 | 7 | 25 | 0.5 | 15 | nan | 330 | 0.42 | 15.2 | -54.75104 | 44.8 | 236.315 | 0.3496446 | nan | 9.04 | 2.14 | 0.02806057 | 0.9909623 | 0.6456807 | 69.1 | Removal of Glucocorticosteroids and Anesthetics from Water with RO/NF Membranes
NF270 | NF | Procaine hydrochloride | 10 | 7 | 20 | 0.5 | 10 | nan | 330 | 0.42 | 15.2 | -54.75104 | 44.8 | 272.776 | 0.3689156 | nan | 8.05 | 1.88 | 0.01479372 | 0.98 | -0.07 | 20.462 | Adsorption of hydrophilic and hydrophobic pharmaceuticals on RO/NF membranes: Identification of interactions using FTIR
NF270 | NF | Procaine hydrochloride | 10 | 7 | 20 | 4 | 10 | nan | 330 | 0.42 | 15.2 | -54.75104 | 44.8 | 272.776 | 0.3689156 | nan | 8.05 | 1.88 | 0.01479372 | 0.98 | -0.07 | 31.024 | Adsorption of hydrophilic and hydrophobic pharmaceuticals on RO/NF membranes: Identification of interactions using FTIR
NF270 | NF | Procaine hydrochloride | 10 | 7 | 20 | 3 | 10 | nan | 330 | 0.42 | 15.2 | -54.75104 | 44.8 | 272.776 | 0.3689156 | nan | 8.05 | 1.88 | 0.01479372 | 0.98 | -0.07 | 33.664 | Adsorption of hydrophilic and hydrophobic pharmaceuticals on RO/NF membranes: Identification of interactions using FTIR
NF270 | NF | Procaine hydrochloride | 10 | 7 | 20 | 1 | 10 | nan | 330 | 0.42 | 15.2 | -54.75104 | 44.8 | 272.776 | 0.3689156 | nan | 8.05 | 1.88 | 0.01479372 | 0.98 | -0.07 | 36.964 | Adsorption of hydrophilic and hydrophobic pharmaceuticals on RO/NF membranes: Identification of interactions using FTIR
NF270 | NF | Procaine hydrochloride | 10 | 7 | 20 | 2 | 10 | nan | 330 | 0.42 | 15.2 | -54.75104 | 44.8 | 272.776 | 0.3689156 | nan | 8.05 | 1.88 | 0.01479372 | 0.98 | -0.07 | 38.284 | Adsorption of hydrophilic and hydrophobic pharmaceuticals on RO/NF membranes: Identification of interactions using FTIR
NF270 | NF | Procaine hydrochloride | 10 | 7 | 20 | 5 | 10 | nan | 330 | 0.42 | 15.2 | -54.75104 | 44.8 | 272.776 | 0.3689156 | nan | 8.05 | 1.88 | 0.01479372 | 0.98 | -0.07 | 47.195 | Adsorption of hydrophilic and hydrophobic pharmaceuticals on RO/NF membranes: Identification of interactions using FTIR
NF270 | NF | Prometryn | 5 | 7 | 25 | 0.5 | 0.01 | nan | 330 | 0.42 | 15.2 | -54.75104 | 44.8 | 241.364 | 0.3577901 | nan | 4.09 | 3.51 | 0.02193917 | 0.001228757 | 3.505688 | 82.96 | A systematic study on triazine retention by fouled with humic substances NF/ULPRO membranes
NF270 | NF | Propanolol | 5 | 7 | 25 | 24 | 0.02 | 33.55 | 330 | 0.42 | 15.2 | -54.75104 | 44.8 | 294.802 | 0.4143107 | nan | 9.53 | 3.48 | 0.0001834906 | 0.9970575 | 0.6761205 | 70.711 | Role of membrane and compound properties in affecting the rejection of pharmaceuticals by different RO/NF membranes
NF270 | NF | Propanolol | 5 | 7 | 25 | 0.5 | 0.02 | 33.55 | 330 | 0.42 | 15.2 | -54.75104 | 44.8 | 294.802 | 0.4143107 | nan | 9.53 | 3.48 | 0.0001834906 | 0.9970575 | 0.6761205 | 89.121 | Role of membrane and compound properties in affecting the rejection of pharmaceuticals by different RO/NF membranes
NF270 | NF | Propylparaben | 10 | 7 | 20 | 12 | 0.2 | 22.4 | 330 | 0.42 | 15.2 | -54.75104 | 44.8 | 180.203 | 0.3147609 | 8.5 | nan | 3.04 | 0.06278495 | -0.03065343 | 3.04 | 21.203 | A One-Step Rapid Assembly of Thin Film Coating Using Green Coordination Complexes for Enhanced Removal of Trace Organic Contaminants by Membranes
NF270 | NF | Pyrene | 6 | 7 | 25 | 14 | 800 | nan | 330 | 0.42 | 15.2 | -54.75104 | 44.8 | 194.186 | 0.3031811 | nan | nan | 4.88 | 0.07736196 | -0.999737 | 1.6 | 17.9 | Rejection of Organic Micropollutants by Clean and Fouled Nanofiltration Membranes
NF270 | NF | Raffinose | 6.89476 | 3.5 | 25 | 0.5 | 0.1 | 18.1 | 330 | 0.42 | 15.2 | -3.760662 | 44.8 | 504.438 | 0.4241516 | 12.81 | nan | -5.104 | 9.770687e-05 | -4.897788e-10 | -5.104 | 100 | Removal of haloacetic acids from swimming pool water by reverse osmosis and nanofiltration
NF270 | NF | Raffinose | 6.89476 | 5.5 | 25 | 0.5 | 0.1 | 18.1 | 330 | 0.42 | 15.2 | -44.60857 | 44.8 | 504.438 | 0.4241516 | 12.81 | nan | -5.104 | 9.770687e-05 | -4.897788e-08 | -5.104 | 99.4949 | Removal of haloacetic acids from swimming pool water by reverse osmosis and nanofiltration
NF270 | NF | Raffinose | 6.89476 | 7.5 | 25 | 0.5 | 0.1 | 18.1 | 330 | 0.42 | 15.2 | -56.45447 | 44.8 | 504.438 | 0.4241516 | 12.81 | nan | -5.104 | 9.770687e-05 | -4.897764e-06 | -5.104 | 99.4949 | Removal of haloacetic acids from swimming pool water by reverse osmosis and nanofiltration
NF270 | NF | Roxithromycin | 5 | 7 | 25 | 24 | 0.02 | 33.55 | 330 | 0.42 | 15.2 | -54.75104 | 44.8 | 837.058 | 0.7177131 | nan | 9.27 | 3.73 | 0.5024551 | 0.9946584 | 1.941942 | 97.155 | Role of membrane and compound properties in affecting the rejection of pharmaceuticals by different RO/NF membranes
NF270 | NF | Roxithromycin | 5 | 7 | 25 | 0.5 | 0.02 | 33.55 | 330 | 0.42 | 15.2 | -54.75104 | 44.8 | 837.058 | 0.7177131 | nan | 9.27 | 3.73 | 0.5024551 | 0.9946584 | 1.941942 | 100 | Role of membrane and compound properties in affecting the rejection of pharmaceuticals by different RO/NF membranes
NF270 | NF | simazine | 5 | nan | 25 | 8 | 2.01 | 10 | 330 | 0.42 | 15.2 | -54.75104 | 44.8 | 201.661 | 0.2943782 | 1.62 | nan | 2.18 | 0.08946047 | 0.0011 | 1.7803 | 61.8389 | Effect of urea-based chemical cleaning on TrOCs rejection by nanofiltration membranes
NF270 | NF | Sucrose | 8 | 7 | 20 | 24 | 0.3 | 50 | 330 | 0.42 | 15.2 | -54.75104 | 44.8 | 342.297 | 0.3645933 | 12.62 | nan | -3.7 | 0.01740307 | -2.398827e-06 | -3.7 | 95 | Nanofiltration for wastewater reuse: Counteractive effects of fouling and matrice on the rejection of pharmaceutical active compounds
NF270 | NF | Sucrose | 6.89476 | 3.5 | 25 | 0.5 | 0.1 | 18.1 | 330 | 0.42 | 15.2 | -3.760662 | 44.8 | 342.297 | 0.3645933 | 12.62 | nan | -3.7 | 0.01740307 | -7.585776e-10 | -3.7 | 99.4949 | Removal of haloacetic acids from swimming pool water by reverse osmosis and nanofiltration
NF270 | NF | Sucrose | 6.89476 | 5.5 | 25 | 0.5 | 0.1 | 18.1 | 330 | 0.42 | 15.2 | -44.60857 | 44.8 | 342.297 | 0.3645933 | 12.62 | nan | -3.7 | 0.01740307 | -7.585775e-08 | -3.7 | 98.9899 | Removal of haloacetic acids from swimming pool water by reverse osmosis and nanofiltration
NF270 | NF | Sucrose | 6.89476 | 7.5 | 25 | 0.5 | 0.1 | 18.1 | 330 | 0.42 | 15.2 | -56.45447 | 44.8 | 342.297 | 0.3645933 | 12.62 | nan | -3.7 | 0.01740307 | -7.585718e-06 | -3.7 | 98.9899 | Removal of haloacetic acids from swimming pool water by reverse osmosis and nanofiltration
NF270 | NF | Sulfachloropyridazine | 5 | 7 | 21 | 24 | 0.00072 | 800 | 330 | 0.42 | 15.2 | -54.75104 | 44.8 | 284.728 | 0.3240632 | 5.9 | nan | 1.02 | 0.05217618 | -0.9264124 | -0.7228666 | 13.3 | The rejection of endocrine disrupting and pharmaceutically active compounds by NF and RO membranes as a function of compound and water matrix properties
NF270 | NF | Sulfachloropyridazine | 6.89 | 6 | 25 | 8 | 0.1 | 22.6 | 330 | 0.42 | 15.2 | -49.59462 | 44.8 | 284.728 | 0.3240632 | 5.9 | nan | 1.02 | 0.05217618 | -0.2024 | 0.7673 | 67.9169 | Removal of antibiotics and estrogens by nanofiltration and reverse osmosis membranes
NF270 | NF | Sulfadiazine | 10 | 7 | 20 | 12 | 0.2 | 22.4 | 330 | 0.42 | 15.2 | -54.75104 | 44.8 | 250.283 | 0.3093116 | 6.36 | nan | -0.09 | 0.06945535 | -0.8136122 | -0.09 | 81.6541 | A One-Step Rapid Assembly of Thin Film Coating Using Green Coordination Complexes for Enhanced Removal of Trace Organic Contaminants by Membranes
NF270 | NF | Sulfadiazine | 6.9 | 3 | 25 | 0.5 | 0.8 | 100 | 330 | 0.42 | 15.2 | 5.672285 | 44.8 | 250.283 | 0.3093116 | 6.36 | nan | -0.09 | 0.06945535 | -0.0004363254 | -0.09 | 54.5 | Effect of silica fouling on the removal of pharmaceuticals and personal care products by nanofilltration and reverse osmosis membranes
NF270 | NF | Sulfadiazine | 6.9 | 5 | 25 | 0.5 | 0.8 | 100 | 330 | 0.42 | 15.2 | -37.17863 | 44.8 | 250.283 | 0.3093116 | 6.36 | nan | -0.09 | 0.06945535 | -0.04182582 | -0.09 | 65.89 | Effect of silica fouling on the removal of pharmaceuticals and personal care products by nanofilltration and reverse osmosis membranes
NF270 | NF | Sulfadiazine | 6.9 | 8 | 25 | 0.5 | 0.8 | 100 | 330 | 0.42 | 15.2 | -57.79289 | 44.8 | 250.283 | 0.3093116 | 6.36 | nan | -0.09 | 0.06945535 | -0.9776044 | -0.09 | 78.4 | Effect of silica fouling on the removal of pharmaceuticals and personal care products by nanofilltration and reverse osmosis membranes
NF270 | NF | Sulfadiazine | 6.9 | 10 | 25 | 0.5 | 0.8 | 100 | 330 | 0.42 | 15.2 | -56.69599 | 44.8 | 250.283 | 0.3093116 | 6.36 | nan | -0.09 | 0.06945535 | -0.999771 | -0.09 | 89.98 | Effect of silica fouling on the removal of pharmaceuticals and personal care products by nanofilltration and reverse osmosis membranes
NF270 | NF | Sulfadiazine | 6.9 | 3 | 25 | 24 | 0.8 | 100 | 330 | 0.42 | 15.2 | 5.672285 | 44.8 | 250.283 | 0.3093116 | 6.36 | nan | -0.09 | 0.06945535 | -0.0004363254 | -0.09 | 56 | Elucidating the Rejection Mechanisms of PPCPs by Nanoﬁltration and Reverse Osmosis Membranes
NF270 | NF | Sulfadiazine | 6.9 | 5 | 25 | 24 | 0.8 | 100 | 330 | 0.42 | 15.2 | -37.17863 | 44.8 | 250.283 | 0.3093116 | 6.36 | nan | -0.09 | 0.06945535 | -0.04182582 | -0.09 | 64 | Elucidating the Rejection Mechanisms of PPCPs by Nanoﬁltration and Reverse Osmosis Membranes
NF270 | NF | Sulfadiazine | 6.9 | 8 | 25 | 24 | 0.8 | 100 | 330 | 0.42 | 15.2 | -57.79289 | 44.8 | 250.283 | 0.3093116 | 6.36 | nan | -0.09 | 0.06945535 | -0.9776044 | -0.09 | 78 | Elucidating the Rejection Mechanisms of PPCPs by Nanoﬁltration and Reverse Osmosis Membranes
NF270 | NF | Sulfadiazine | 6.9 | 10 | 25 | 24 | 0.8 | 100 | 330 | 0.42 | 15.2 | -56.69599 | 44.8 | 250.283 | 0.3093116 | 6.36 | nan | -0.09 | 0.06945535 | -0.999771 | -0.09 | 92 | Elucidating the Rejection Mechanisms of PPCPs by Nanoﬁltration and Reverse Osmosis Membranes
NF270 | NF | Sulfadiazine | 5 | 7 | 25 | 0.5 | 0.02 | 33.55 | 330 | 0.42 | 15.2 | -54.75104 | 44.8 | 250.283 | 0.3093116 | 6.36 | nan | -0.09 | 0.06945535 | -0.8136122 | -0.09 | 90.46 | Role of membrane and compound properties in affecting the rejection of pharmaceuticals by different RO/NF membranes
NF270 | NF | Sulfadiazine | 5 | 7 | 25 | 24 | 0.02 | 33.55 | 330 | 0.42 | 15.2 | -54.75104 | 44.8 | 250.283 | 0.3093116 | 6.36 | nan | -0.09 | 0.06945535 | -0.8136122 | -0.09 | 92.134 | Role of membrane and compound properties in affecting the rejection of pharmaceuticals by different RO/NF membranes
NF270 | NF | sulfadiazine | 1 | nan | 25 | nan | nan | nan | 330 | 0.42 | 15.2 | -54.75104 | 44.8 | 250.283 | 0.3093116 | 6.36 | nan | -0.09 | 0.06945535 | -0.5058 | 0.1291 | 38.0665 | Removal of Sulfadiazine by Polyamide Nanofiltration Membranes: Measurement, Modeling, and Mechanisms
NF270 | NF | sulfadiazine | 3 | nan | 25 | nan | nan | nan | 330 | 0.42 | 15.2 | -54.75104 | 44.8 | 250.283 | 0.3093116 | 6.36 | nan | -0.09 | 0.06945535 | -0.5058 | 0.1291 | 70.6949 | Removal of Sulfadiazine by Polyamide Nanofiltration Membranes: Measurement, Modeling, and Mechanisms
NF270 | NF | sulfadiazine | 5 | nan | 25 | nan | nan | nan | 330 | 0.42 | 15.2 | -54.75104 | 44.8 | 250.283 | 0.3093116 | 6.36 | nan | -0.09 | 0.06945535 | -0.5058 | 0.1291 | 81.8731 | Removal of Sulfadiazine by Polyamide Nanofiltration Membranes: Measurement, Modeling, and Mechanisms
NF270 | NF | sulfadiazine | 7 | nan | 25 | nan | nan | nan | 330 | 0.42 | 15.2 | -54.75104 | 44.8 | 250.283 | 0.3093116 | 6.36 | nan | -0.09 | 0.06945535 | -0.5058 | 0.1291 | 85.8006 | Removal of Sulfadiazine by Polyamide Nanofiltration Membranes: Measurement, Modeling, and Mechanisms
NF270 | NF | sulfadiazine | 9 | nan | 25 | nan | nan | nan | 330 | 0.42 | 15.2 | -54.75104 | 44.8 | 250.283 | 0.3093116 | 6.36 | nan | -0.09 | 0.06945535 | -0.5058 | 0.1291 | 90.6344 | Removal of Sulfadiazine by Polyamide Nanofiltration Membranes: Measurement, Modeling, and Mechanisms
NF270 | NF | Sulfadiazine | 6.89 | 6 | 25 | 8 | 0.1 | 22.6 | 330 | 0.42 | 15.2 | -49.59462 | 44.8 | 250.283 | 0.3093116 | 6.36 | nan | -0.09 | 0.06945535 | -0.0927 | 0.3499 | 66.5309 | Removal of antibiotics and estrogens by nanofiltration and reverse osmosis membranes
NF270 | NF | Sulfaguanidine | 10 | 7 | 20 | 4 | 10 | nan | 330 | 0.42 | 15.2 | -54.75104 | 44.8 | 214.25 | 0.2711983 | 11.25 | nan | -0.7 | 0.1255212 | -5.623097e-05 | -0.7 | 7.261 | Adsorption of hydrophilic and hydrophobic pharmaceuticals on RO/NF membranes: Identification of interactions using FTIR
NF270 | NF | Sulfaguanidine | 10 | 7 | 20 | 2 | 10 | nan | 330 | 0.42 | 15.2 | -54.75104 | 44.8 | 214.25 | 0.2711983 | 11.25 | nan | -0.7 | 0.1255212 | -5.623097e-05 | -0.7 | 8.581 | Adsorption of hydrophilic and hydrophobic pharmaceuticals on RO/NF membranes: Identification of interactions using FTIR
NF270 | NF | Sulfaguanidine | 10 | 7 | 20 | 0.5 | 10 | nan | 330 | 0.42 | 15.2 | -54.75104 | 44.8 | 214.25 | 0.2711983 | 11.25 | nan | -0.7 | 0.1255212 | -5.623097e-05 | -0.7 | 9.571 | Adsorption of hydrophilic and hydrophobic pharmaceuticals on RO/NF membranes: Identification of interactions using FTIR
NF270 | NF | Sulfaguanidine | 10 | 7 | 20 | 1 | 10 | nan | 330 | 0.42 | 15.2 | -54.75104 | 44.8 | 214.25 | 0.2711983 | 11.25 | nan | -0.7 | 0.1255212 | -5.623097e-05 | -0.7 | 9.571 | Adsorption of hydrophilic and hydrophobic pharmaceuticals on RO/NF membranes: Identification of interactions using FTIR
NF270 | NF | Sulfaguanidine | 10 | 7 | 20 | 3 | 10 | nan | 330 | 0.42 | 15.2 | -54.75104 | 44.8 | 214.25 | 0.2711983 | 11.25 | nan | -0.7 | 0.1255212 | -5.623097e-05 | -0.7 | 14.192 | Adsorption of hydrophilic and hydrophobic pharmaceuticals on RO/NF membranes: Identification of interactions using FTIR
NF270 | NF | Sulfaguanidine | 10 | 7 | 20 | 5 | 10 | nan | 330 | 0.42 | 15.2 | -54.75104 | 44.8 | 214.25 | 0.2711983 | 11.25 | nan | -0.7 | 0.1255212 | -5.623097e-05 | -0.7 | 15.182 | Adsorption of hydrophilic and hydrophobic pharmaceuticals on RO/NF membranes: Identification of interactions using FTIR
NF270 | NF | Sulfamerazine | 5 | 7 | 21 | 24 | 0.00121 | 800 | 330 | 0.42 | 15.2 | -54.75104 | 44.8 | 264.31 | 0.3443207 | 7.35 | nan | 0.14 | 0.03246801 | -0.3087638 | 0.14 | 12.8 | The rejection of endocrine disrupting and pharmaceutically active compounds by NF and RO membranes as a function of compound and water matrix properties
NF270 | NF | Sulfamerazine | 6.89 | 6 | 25 | 8 | 0.1 | 22.6 | 330 | 0.42 | 15.2 | -49.59462 | 44.8 | 264.31 | 0.3443207 | 7.35 | nan | 0.14 | 0.03246801 | -0.0924 | 0.4815 | 74.5248 | Removal of antibiotics and estrogens by nanofiltration and reverse osmosis membranes
NF270 | NF | Sulfamethazine | 10 | 7 | 20 | 12 | 0.2 | 22.4 | 330 | 0.42 | 15.2 | -54.75104 | 44.8 | 278.337 | 0.3369726 | 2.65 | 7.65 | 0.89 | 0.03907906 | -0.9995564 | 0.89 | 91.4286 | A One-Step Rapid Assembly of Thin Film Coating Using Green Coordination Complexes for Enhanced Removal of Trace Organic Contaminants by Membranes
NF270 | NF | Sulfamethazine | 6.9 | 3 | 25 | 0.5 | 0.8 | 100 | 330 | 0.42 | 15.2 | 5.672285 | 44.8 | 278.337 | 0.3369726 | 2.65 | 7.65 | 0.89 | 0.03907906 | 0.9998774 | 0.89 | 87.27 | Effect of silica fouling on the removal of pharmaceuticals and personal care products by nanofilltration and reverse osmosis membranes
NF270 | NF | Sulfamethazine | 6.9 | 5 | 25 | 0.5 | 0.8 | 100 | 330 | 0.42 | 15.2 | -37.17863 | 44.8 | 278.337 | 0.3369726 | 2.65 | 7.65 | 0.89 | 0.03907906 | 0.3317841 | 0.89 | 88.19 | Effect of silica fouling on the removal of pharmaceuticals and personal care products by nanofilltration and reverse osmosis membranes
NF270 | NF | Sulfamethazine | 6.9 | 8 | 25 | 0.5 | 0.8 | 100 | 330 | 0.42 | 15.2 | -57.79289 | 44.8 | 278.337 | 0.3369726 | 2.65 | 7.65 | 0.89 | 0.03907906 | -0.9999915 | 0.89 | 69.87 | Effect of silica fouling on the removal of pharmaceuticals and personal care products by nanofilltration and reverse osmosis membranes
NF270 | NF | Sulfamethazine | 6.9 | 10 | 25 | 0.5 | 0.8 | 100 | 330 | 0.42 | 15.2 | -56.69599 | 44.8 | 278.337 | 0.3369726 | 2.65 | 7.65 | 0.89 | 0.03907906 | -1 | 0.89 | 92.28 | Effect of silica fouling on the removal of pharmaceuticals and personal care products by nanofilltration and reverse osmosis membranes
NF270 | NF | Sulfamethazine | 6.9 | 3 | 25 | 24 | 0.8 | 100 | 330 | 0.42 | 15.2 | 5.672285 | 44.8 | 278.337 | 0.3369726 | 2.65 | 7.65 | 0.89 | 0.03907906 | 0.9998774 | 0.89 | 88 | Elucidating the Rejection Mechanisms of PPCPs by Nanoﬁltration and Reverse Osmosis Membranes
NF270 | NF | Sulfamethazine | 6.9 | 5 | 25 | 24 | 0.8 | 100 | 330 | 0.42 | 15.2 | -37.17863 | 44.8 | 278.337 | 0.3369726 | 2.65 | 7.65 | 0.89 | 0.03907906 | 0.3317841 | 0.89 | 89 | Elucidating the Rejection Mechanisms of PPCPs by Nanoﬁltration and Reverse Osmosis Membranes
NF270 | NF | Sulfamethazine | 6.9 | 8 | 25 | 24 | 0.8 | 100 | 330 | 0.42 | 15.2 | -57.79289 | 44.8 | 278.337 | 0.3369726 | 2.65 | 7.65 | 0.89 | 0.03907906 | -0.9999915 | 0.89 | 70 | Elucidating the Rejection Mechanisms of PPCPs by Nanoﬁltration and Reverse Osmosis Membranes
NF270 | NF | Sulfamethazine | 6.9 | 10 | 25 | 24 | 0.8 | 100 | 330 | 0.42 | 15.2 | -56.69599 | 44.8 | 278.337 | 0.3369726 | 2.65 | 7.65 | 0.89 | 0.03907906 | -1 | 0.89 | 92 | Elucidating the Rejection Mechanisms of PPCPs by Nanoﬁltration and Reverse Osmosis Membranes
NF270 | NF | Sulfamethazine | 5 | 7 | 25 | 0.5 | 0.02 | 33.55 | 330 | 0.42 | 15.2 | -54.75104 | 44.8 | 278.337 | 0.3369726 | 2.65 | 7.65 | 0.89 | 0.03907906 | -0.9995564 | 0.89 | 90.962 | Role of membrane and compound properties in affecting the rejection of pharmaceuticals by different RO/NF membranes
NF270 | NF | Sulfamethazine | 5 | 7 | 25 | 24 | 0.02 | 33.55 | 330 | 0.42 | 15.2 | -54.75104 | 44.8 | 278.337 | 0.3369726 | 2.65 | 7.65 | 0.89 | 0.03907906 | -0.9995564 | 0.89 | 93.138 | Role of membrane and compound properties in affecting the rejection of pharmaceuticals by different RO/NF membranes
NF270 | NF | Sulfamethazine | 4 | nan | nan | nan | 27.83 | 21 | 330 | 0.42 | 15.2 | -54.75104 | 44.8 | 278.337 | 0.3369726 | 2.65 | 7.65 | 0.89 | 0.03907906 | -0.5037 | 0.3933 | 93.8372 | In-situ assembled amino-quinone network of nanofiltration membrane for simultaneously enhanced trace organic contaminants separation and antifouling properties
NF270 | NF | Sulfamethazine | 6.89 | 6 | 25 | 8 | 0.1 | 22.6 | 330 | 0.42 | 15.2 | -49.59462 | 44.8 | 278.337 | 0.3369726 | 2.65 | 7.65 | 0.89 | 0.03907906 | -0.092 | 0.613 | 85.3142 | Removal of antibiotics and estrogens by nanofiltration and reverse osmosis membranes
NF270 | NF | Sulfamethizole | 5 | 7 | 21 | 24 | 0.00135 | 800 | 330 | 0.42 | 15.2 | -54.75104 | 44.8 | 270.339 | 0.3186986 | 2.1 | 5.3 | 0.54 | 0.05817446 | -0.9999869 | -0.4657439 | 14.5 | The rejection of endocrine disrupting and pharmaceutically active compounds by NF and RO membranes as a function of compound and water matrix properties
NF270 | NF | Sulfamethizole | 6.89 | 6 | 25 | 8 | 0.1 | 22.6 | 330 | 0.42 | 15.2 | -49.59462 | 44.8 | 270.339 | 0.3186986 | 2.1 | 5.3 | 0.54 | 0.05817446 | -0.9898 | -0.6956 | 46.4051 | Removal of antibiotics and estrogens by nanofiltration and reverse osmosis membranes
NF270 | NF | Sulfamethizole | 6.89 | 6 | 25 | 8 | 0.1 | 22.6 | 330 | 0.42 | 15.2 | -49.59462 | 44.8 | 270.339 | 0.3186986 | 2.1 | 5.3 | 0.54 | 0.05817446 | -0.9898 | -0.6956 | 81.4554 | Removal of antibiotics and estrogens by nanofiltration and reverse osmosis membranes
NF270 | NF | Sulfamethoxazole | 10 | 7 | 20 | 12 | 0.2 | 22.4 | 330 | 0.42 | 15.2 | -54.75104 | 44.8 | 253.283 | 0.3153428 | 1.6 | 5.7 | 0.89 | 0.06209262 | -1.952266 | -0.2219805 | 82.406 | A One-Step Rapid Assembly of Thin Film Coating Using Green Coordination Complexes for Enhanced Removal of Trace Organic Contaminants by Membranes
NF270 | NF | Sulfamethoxazole | 6.9 | 3 | 25 | 0.5 | 0.8 | 100 | 330 | 0.42 | 15.2 | 5.672285 | 44.8 | 253.283 | 0.3153428 | 1.6 | 5.7 | 0.89 | 0.06209262 | 0.03629417 | 0.9106726 | 25.03 | Effect of silica fouling on the removal of pharmaceuticals and personal care products by nanofilltration and reverse osmosis membranes
NF270 | NF | Sulfamethoxazole | 6.9 | 5 | 25 | 0.5 | 0.8 | 100 | 330 | 0.42 | 15.2 | -37.17863 | 44.8 | 253.283 | 0.3153428 | 1.6 | 5.7 | 0.89 | 0.06209262 | -0.1936096 | 0.779723 | 53.24 | Effect of silica fouling on the removal of pharmaceuticals and personal care products by nanofilltration and reverse osmosis membranes
NF270 | NF | Sulfamethoxazole | 6.9 | 8 | 25 | 0.5 | 0.8 | 100 | 330 | 0.42 | 15.2 | -57.79289 | 44.8 | 253.283 | 0.3153428 | 1.6 | 5.7 | 0.89 | 0.06209262 | -1.985064 | -0.2406621 | 85.19 | Effect of silica fouling on the removal of pharmaceuticals and personal care products by nanofilltration and reverse osmosis membranes
NF270 | NF | Sulfamethoxazole | 6.9 | 10 | 25 | 0.5 | 0.8 | 100 | 330 | 0.42 | 15.2 | -56.69599 | 44.8 | 253.283 | 0.3153428 | 1.6 | 5.7 | 0.89 | 0.06209262 | -1.99985 | -0.2490837 | 88.54 | Effect of silica fouling on the removal of pharmaceuticals and personal care products by nanofilltration and reverse osmosis membranes
NF270 | NF | Sulfamethoxazole | 15 | 7 | 20 | 0.5 | 10 | nan | 330 | 0.42 | 15.2 | -54.75104 | 44.8 | 253.283 | 0.3153428 | 1.6 | 5.7 | 0.89 | 0.06209262 | -1.859097 | -0.1689132 | 15.4 | Effect of water matrices on removal of veterinary pharmaceuticals by nanofiltration and reverse osmosis membranes
NF270 | NF | Sulfamethoxazole | 3.4 | 7 | 25 | 0.5 | 0.1 | 10 | 330 | 0.42 | 15.2 | -54.75104 | 44.8 | 253.283 | 0.3153428 | 1.6 | 5.7 | 0.89 | 0.06209262 | -1.859097 | -0.1689132 | 87 | Effects of Sorption on the Rejection of Trace Organic Contaminants During Nanofiltration
NF270 | NF | Sulfamethoxazole | 6.9 | 3 | 25 | 24 | 0.8 | 100 | 330 | 0.42 | 15.2 | 5.672285 | 44.8 | 253.283 | 0.3153428 | 1.6 | 5.7 | 0.89 | 0.06209262 | 0.03629417 | 0.9106726 | 23 | Elucidating the Rejection Mechanisms of PPCPs by Nanoﬁltration and Reverse Osmosis Membranes
NF270 | NF | Sulfamethoxazole | 6.9 | 5 | 25 | 24 | 0.8 | 100 | 330 | 0.42 | 15.2 | -37.17863 | 44.8 | 253.283 | 0.3153428 | 1.6 | 5.7 | 0.89 | 0.06209262 | -0.1936096 | 0.779723 | 53 | Elucidating the Rejection Mechanisms of PPCPs by Nanoﬁltration and Reverse Osmosis Membranes
NF270 | NF | Sulfamethoxazole | 6.9 | 8 | 25 | 24 | 0.8 | 100 | 330 | 0.42 | 15.2 | -57.79289 | 44.8 | 253.283 | 0.3153428 | 1.6 | 5.7 | 0.89 | 0.06209262 | -1.985064 | -0.2406621 | 86 | Elucidating the Rejection Mechanisms of PPCPs by Nanoﬁltration and Reverse Osmosis Membranes
NF270 | NF | Sulfamethoxazole | 6.9 | 10 | 25 | 24 | 0.8 | 100 | 330 | 0.42 | 15.2 | -56.69599 | 44.8 | 253.283 | 0.3153428 | 1.6 | 5.7 | 0.89 | 0.06209262 | -1.99985 | -0.2490837 | 90 | Elucidating the Rejection Mechanisms of PPCPs by Nanoﬁltration and Reverse Osmosis Membranes
NF270 | NF | Sulfamethoxazole | 4.5 | 3.04444 | 20 | 1 | 0.5 | 30.4 | 330 | 0.42 | 15.2 | 6.646702 | 44.8 | 253.283 | 0.3153428 | 1.6 | 5.7 | 0.89 | 0.06209262 | 0.03248416 | 0.9085025 | 24.342 | Pharmaceutical Retention Mechanisms by Nanofiltration Membranes
NF270 | NF | Sulfamethoxazole | 4.5 | 3.55556 | 20 | 1 | 0.5 | 30.4 | 330 | 0.42 | 15.2 | -5.231929 | 44.8 | 253.283 | 0.3153428 | 1.6 | 5.7 | 0.89 | 0.06209262 | 0.003786629 | 0.8921568 | 25.987 | Pharmaceutical Retention Mechanisms by Nanofiltration Membranes
NF270 | NF | Sulfamethoxazole | 4.5 | 4.42222 | 20 | 1 | 0.5 | 30.4 | 330 | 0.42 | 15.2 | -28.38305 | 44.8 | 253.283 | 0.3153428 | 1.6 | 5.7 | 0.89 | 0.06209262 | -0.05111376 | 0.8608864 | 28.948 | Pharmaceutical Retention Mechanisms by Nanofiltration Membranes
NF270 | NF | Sulfamethoxazole | 4.5 | 5.55556 | 20 | 1 | 0.5 | 30.4 | 330 | 0.42 | 15.2 | -45.21406 | 44.8 | 253.283 | 0.3153428 | 1.6 | 5.7 | 0.89 | 0.06209262 | -0.5919085 | 0.552858 | 43.75 | Pharmaceutical Retention Mechanisms by Nanofiltration Membranes
NF270 | NF | Sulfamethoxazole | 4.5 | 6.71111 | 20 | 1 | 0.5 | 30.4 | 330 | 0.42 | 15.2 | -53.53567 | 44.8 | 253.283 | 0.3153428 | 1.6 | 5.7 | 0.89 | 0.06209262 | -1.741436 | -0.1018951 | 81.908 | Pharmaceutical Retention Mechanisms by Nanofiltration Membranes
NF270 | NF | Sulfamethoxazole | 4.5 | 8.44444 | 20 | 1 | 0.5 | 30.4 | 330 | 0.42 | 15.2 | -58.98259 | 44.8 | 253.283 | 0.3153428 | 1.6 | 5.7 | 0.89 | 0.06209262 | -1.994609 | -0.2460989 | 98.356 | Pharmaceutical Retention Mechanisms by Nanofiltration Membranes
NF270 | NF | Sulfamethoxazole | 4.5 | 9.64444 | 20 | 1 | 0.5 | 30.4 | 330 | 0.42 | 15.2 | -60.54083 | 44.8 | 253.283 | 0.3153428 | 1.6 | 5.7 | 0.89 | 0.06209262 | -1.999659 | -0.2489752 | 99.342 | Pharmaceutical Retention Mechanisms by Nanofiltration Membranes
NF270 | NF | Sulfamethoxazole | 4.5 | 10.3778 | 20 | 1 | 0.5 | 30.4 | 330 | 0.42 | 15.2 | -58.83796 | 44.8 | 253.283 | 0.3153428 | 1.6 | 5.7 | 0.89 | 0.06209262 | -1.999937 | -0.2491334 | 99.342 | Pharmaceutical Retention Mechanisms by Nanofiltration Membranes
NF270 | NF | Sulfamethoxazole | 5 | 7 | 25 | 0.5 | 0.02 | 33.55 | 330 | 0.42 | 15.2 | -54.75104 | 44.8 | 253.283 | 0.3153428 | 1.6 | 5.7 | 0.89 | 0.06209262 | -1.859097 | -0.1689132 | 92.971 | Role of membrane and compound properties in affecting the rejection of pharmaceuticals by different RO/NF membranes
NF270 | NF | Sulfamethoxazole | 5 | 7 | 25 | 24 | 0.02 | 33.55 | 330 | 0.42 | 15.2 | -54.75104 | 44.8 | 253.283 | 0.3153428 | 1.6 | 5.7 | 0.89 | 0.06209262 | -1.859097 | -0.1689132 | 93.808 | Role of membrane and compound properties in affecting the rejection of pharmaceuticals by different RO/NF membranes
NF270 | NF | Sulfamethoxazole | 5 | 7 | 21 | 24 | 0.00119 | 800 | 330 | 0.42 | 15.2 | -54.75104 | 44.8 | 253.283 | 0.3153428 | 1.6 | 5.7 | 0.89 | 0.06209262 | -1.859097 | -0.1689132 | 9.7 | The rejection of endocrine disrupting and pharmaceutically active compounds by NF and RO membranes as a function of compound and water matrix properties
NF270 | NF | Sulfamethoxazole | 6.89 | 6 | 25 | 8 | 0.1 | 22.6 | 330 | 0.42 | 15.2 | -49.59462 | 44.8 | 253.283 | 0.3153428 | 1.6 | 5.7 | 0.89 | 0.06209262 | -0.5794 | 0.4777 | 62.1261 | Removal of antibiotics and estrogens by nanofiltration and reverse osmosis membranes
NF270 | NF | Sulfamethoxypyridazine | 6.89 | 6 | 25 | 8 | 0.1 | 22.6 | 330 | 0.42 | 15.2 | -49.59462 | 44.8 | 280.063 | 0.3384329 | 6.84 | 2.02 | 0.466 | 0.03771654 | -0.125 | 0.4147 | 67.8221 | Removal of antibiotics and estrogens by nanofiltration and reverse osmosis membranes
NF270 | NF | Sulfamonomethoxine | 6.89 | 6 | 25 | 8 | 0.1 | 22.6 | 330 | 0.42 | 15.2 | -49.59462 | 44.8 | 280.31 | 0.3384329 | 7.15 | 2.49 | 0.74 | 0.03771654 | -0.066 | 0.7133 | 69.5491 | Removal of antibiotics and estrogens by nanofiltration and reverse osmosis membranes
NF270 | NF | Sulpiride | 5 | 7 | 25 | 0.5 | 0.02 | 33.55 | 330 | 0.42 | 15.2 | -54.75104 | 44.8 | 341.433 | 0.4019425 | nan | 9.12 | 0.57 | 0.001848483 | 0.9924713 | -1.584476 | 78.243 | Role of membrane and compound properties in affecting the rejection of pharmaceuticals by different RO/NF membranes
NF270 | NF | Sulpiride | 5 | 7 | 25 | 24 | 0.02 | 33.55 | 330 | 0.42 | 15.2 | -54.75104 | 44.8 | 341.433 | 0.4019425 | nan | 9.12 | 0.57 | 0.001848483 | 0.9924713 | -1.584476 | 82.092 | Role of membrane and compound properties in affecting the rejection of pharmaceuticals by different RO/NF membranes
NF270 | NF | Tetracycline | 6.9 | 7 | 25 | 1 | 1 | 21.4 | 330 | 0.42 | 15.2 | -54.75104 | 44.8 | 444.44 | 0.4170855 | 7.68 | nan | -1.3 | 4.815291e-05 | -0.4125 | -3.7142 | 92.2222 | Removal of Emerging Wastewater Organic Contaminants by Polyelectrolyte Multilayer Nanofiltration Membranes with Tailored Selectivity
NF270 | NF | tetracycline | 5 | nan | 25 | nan | 40 | 60 | 330 | 0.42 | 15.2 | -54.75104 | 44.8 | 444.44 | 0.4170855 | 7.68 | nan | -1.3 | 4.815291e-05 | -0.4125 | -3.7142 | 97.7 | Enhancing nanofiltration membrane selectivity between mineral salts and organic pollutants by sulfonic acid functionalization for drinking water treatment
NF270 | NF | Tribromoacetic acid | 6.89476 | 3.5 | 25 | 0.5 | 0.1 | 18.1 | 330 | 0.42 | 15.2 | -3.760662 | 44.8 | 296.74 | 0.2234706 | 0.72 | nan | 3.33 | 0.2189559 | -0.9983432 | -1.247442 | 49.4948 | Removal of haloacetic acids from swimming pool water by reverse osmosis and nanofiltration
NF270 | NF | Tribromoacetic acid | 6.89476 | 5.5 | 25 | 0.5 | 0.1 | 18.1 | 330 | 0.42 | 15.2 | -44.60857 | 44.8 | 296.74 | 0.2234706 | 0.72 | nan | 3.33 | 0.2189559 | -0.9999834 | -1.254962 | 41.414 | Removal of haloacetic acids from swimming pool water by reverse osmosis and nanofiltration
NF270 | NF | Tribromoacetic acid | 6.89476 | 7.5 | 25 | 0.5 | 0.1 | 18.1 | 330 | 0.42 | 15.2 | -56.45447 | 44.8 | 296.74 | 0.2234706 | 0.72 | nan | 3.33 | 0.2189559 | -0.9999998 | -1.255038 | 72.7271 | Removal of haloacetic acids from swimming pool water by reverse osmosis and nanofiltration
NF270 | NF | Trichloroacetic acid | 6.89476 | 3.5 | 25 | 0.5 | 0.1 | 18.1 | 330 | 0.42 | 15.2 | -3.760662 | 44.8 | 163.387 | 0.2311309 | 0.51 | nan | 1.33 | 0.2022196 | -0.9989778 | -2.221384 | 33.838 | Removal of haloacetic acids from swimming pool water by reverse osmosis and nanofiltration
NF270 | NF | Trichloroacetic acid | 6.89476 | 5.5 | 25 | 0.5 | 0.1 | 18.1 | 330 | 0.42 | 15.2 | -44.60857 | 44.8 | 163.387 | 0.2311309 | 0.51 | nan | 1.33 | 0.2022196 | -0.9999898 | -2.224982 | 43.9393 | Removal of haloacetic acids from swimming pool water by reverse osmosis and nanofiltration
NF270 | NF | Trichloroacetic acid | 6.89476 | 7.5 | 25 | 0.5 | 0.1 | 18.1 | 330 | 0.42 | 15.2 | -56.45447 | 44.8 | 163.387 | 0.2311309 | 0.51 | nan | 1.33 | 0.2022196 | -0.9999999 | -2.225018 | 69.1918 | Removal of haloacetic acids from swimming pool water by reverse osmosis and nanofiltration
NF270 | NF | Triclosan | 6.9 | 3 | 25 | 0.5 | 0.8 | 100 | 330 | 0.42 | 15.2 | 5.672285 | 44.8 | 289.545 | 0.333637 | 7.9 | nan | 4.76 | 0.04228216 | -1.25891e-05 | 0 | 60.67 | Effect of silica fouling on the removal of pharmaceuticals and personal care products by nanofilltration and reverse osmosis membranes
NF270 | NF | Triclosan | 6.9 | 5 | 25 | 0.5 | 0.8 | 100 | 330 | 0.42 | 15.2 | -37.17863 | 44.8 | 289.545 | 0.333637 | 7.9 | nan | 4.76 | 0.04228216 | -0.001257343 | 0 | 62.52 | Effect of silica fouling on the removal of pharmaceuticals and personal care products by nanofilltration and reverse osmosis membranes
NF270 | NF | Triclosan | 6.9 | 8 | 25 | 0.5 | 0.8 | 100 | 330 | 0.42 | 15.2 | -57.79289 | 44.8 | 289.545 | 0.333637 | 7.9 | nan | 4.76 | 0.04228216 | -0.5573116 | 0 | 37.65 | Effect of silica fouling on the removal of pharmaceuticals and personal care products by nanofilltration and reverse osmosis membranes
NF270 | NF | Triclosan | 6.9 | 10 | 25 | 0.5 | 0.8 | 100 | 330 | 0.42 | 15.2 | -56.69599 | 44.8 | 289.545 | 0.333637 | 7.9 | nan | 4.76 | 0.04228216 | -0.9921193 | 0 | 43.81 | Effect of silica fouling on the removal of pharmaceuticals and personal care products by nanofilltration and reverse osmosis membranes
NF270 | NF | Triclosan | 6.9 | 3 | 25 | 24 | 0.8 | 100 | 330 | 0.42 | 15.2 | 5.672285 | 44.8 | 289.545 | 0.333637 | 7.9 | nan | 4.76 | 0.04228216 | -1.25891e-05 | 0 | 60 | Elucidating the Rejection Mechanisms of PPCPs by Nanoﬁltration and Reverse Osmosis Membranes
NF270 | NF | Triclosan | 6.9 | 5 | 25 | 24 | 0.8 | 100 | 330 | 0.42 | 15.2 | -37.17863 | 44.8 | 289.545 | 0.333637 | 7.9 | nan | 4.76 | 0.04228216 | -0.001257343 | 0 | 62 | Elucidating the Rejection Mechanisms of PPCPs by Nanoﬁltration and Reverse Osmosis Membranes
NF270 | NF | Triclosan | 6.9 | 8 | 25 | 24 | 0.8 | 100 | 330 | 0.42 | 15.2 | -57.79289 | 44.8 | 289.545 | 0.333637 | 7.9 | nan | 4.76 | 0.04228216 | -0.5573116 | 0 | 38 | Elucidating the Rejection Mechanisms of PPCPs by Nanoﬁltration and Reverse Osmosis Membranes
NF270 | NF | Triclosan | 6.9 | 10 | 25 | 24 | 0.8 | 100 | 330 | 0.42 | 15.2 | -56.69599 | 44.8 | 289.545 | 0.333637 | 7.9 | nan | 4.76 | 0.04228216 | -0.9921193 | 0 | 44 | Elucidating the Rejection Mechanisms of PPCPs by Nanoﬁltration and Reverse Osmosis Membranes
NF270 | NF | Triclosan | 15.5 | 8 | 23 | 24 | 0.012 | 37 | 330 | 0.42 | 15.2 | -57.79289 | 44.8 | 289.545 | 0.333637 | 7.9 | nan | 4.76 | 0.04228216 | -0.676 | 4.4993 | 23.3 | Evaluation of nanofiltration and reverse osmosis membranes for efficient rejection of organic micropollutants
NF270 | NF | Trifluoromethane sulfonic acid | nan | nan | 20 | 24 | 0.0005 | 22 | 330 | 0.42 | 15.2 | -54.75104 | 44.8 | 149.9598 | 0.2005846 | -3.43 | nan | 1.148 | 0.2729202 | -1 | -1.2284 | 94.80632 | Rejection of PFAS and priority co-contaminants in semiconductor fabrication wastewater by nanofiltration membranes
NF270 | NF | Trimethoprim | 10 | 7 | 20 | 12 | 0.2 | 22.4 | 330 | 0.42 | 15.2 | -54.75104 | 44.8 | 290.323 | 0.379848 | nan | 7.12 | 0.91 | 0.009139374 | 0.5686414 | -0.5381901 | 77.4436 | A One-Step Rapid Assembly of Thin Film Coating Using Green Coordination Complexes for Enhanced Removal of Trace Organic Contaminants by Membranes
NF270 | NF | Trimethoprim | 10 | 7 | 20 | 2 | 10 | nan | 330 | 0.42 | 15.2 | -54.75104 | 44.8 | 290.323 | 0.379848 | nan | 7.12 | 0.91 | 0.009139374 | 0.5686414 | -0.5381901 | 49.505 | Adsorption of hydrophilic and hydrophobic pharmaceuticals on RO/NF membranes: Identification of interactions using FTIR
NF270 | NF | Trimethoprim | 10 | 7 | 20 | 5 | 10 | nan | 330 | 0.42 | 15.2 | -54.75104 | 44.8 | 290.323 | 0.379848 | nan | 7.12 | 0.91 | 0.009139374 | 0.5686414 | -0.5381901 | 51.156 | Adsorption of hydrophilic and hydrophobic pharmaceuticals on RO/NF membranes: Identification of interactions using FTIR
NF270 | NF | Trimethoprim | 10 | 7 | 20 | 3 | 10 | nan | 330 | 0.42 | 15.2 | -54.75104 | 44.8 | 290.323 | 0.379848 | nan | 7.12 | 0.91 | 0.009139374 | 0.5686414 | -0.5381901 | 52.146 | Adsorption of hydrophilic and hydrophobic pharmaceuticals on RO/NF membranes: Identification of interactions using FTIR
NF270 | NF | Trimethoprim | 10 | 7 | 20 | 1 | 10 | nan | 330 | 0.42 | 15.2 | -54.75104 | 44.8 | 290.323 | 0.379848 | nan | 7.12 | 0.91 | 0.009139374 | 0.5686414 | -0.5381901 | 55.776 | Adsorption of hydrophilic and hydrophobic pharmaceuticals on RO/NF membranes: Identification of interactions using FTIR
NF270 | NF | Trimethoprim | 10 | 7 | 20 | 0.5 | 10 | nan | 330 | 0.42 | 15.2 | -54.75104 | 44.8 | 290.323 | 0.379848 | nan | 7.12 | 0.91 | 0.009139374 | 0.5686414 | -0.5381901 | 58.416 | Adsorption of hydrophilic and hydrophobic pharmaceuticals on RO/NF membranes: Identification of interactions using FTIR
NF270 | NF | Trimethoprim | 10 | 7 | 20 | 4 | 10 | nan | 330 | 0.42 | 15.2 | -54.75104 | 44.8 | 290.323 | 0.379848 | nan | 7.12 | 0.91 | 0.009139374 | 0.5686414 | -0.5381901 | 59.406 | Adsorption of hydrophilic and hydrophobic pharmaceuticals on RO/NF membranes: Identification of interactions using FTIR
NF270 | NF | Trimethoprim | 15 | 7 | 20 | 0.5 | 10 | nan | 330 | 0.42 | 15.2 | -54.75104 | 44.8 | 290.323 | 0.379848 | nan | 7.12 | 0.91 | 0.009139374 | 0.5686414 | -0.5381901 | 68.3 | Effect of water matrices on removal of veterinary pharmaceuticals by nanofiltration and reverse osmosis membranes
NF270 | NF | trimethoprim | 4 | nan | nan | nan | 29.03 | 21 | 330 | 0.42 | 15.2 | -54.75104 | 44.8 | 290.323 | 0.379848 | nan | 7.12 | 0.91 | 0.009139374 | 0.9345 | 0.9182 | 88.8372 | In-situ assembled amino-quinone network of nanofiltration membrane for simultaneously enhanced trace organic contaminants separation and antifouling properties
NF270 | NF | trimethoprim | 5 | 6 | 20 | 6 | 1 | 35 | 330 | 0.42 | 15.2 | -49.59462 | 44.8 | 290.323 | 0.379848 | nan | 7.12 | 0.91 | 0.009139374 | 0.993 | 0.2691 | 70.6173 | Fit-for-Purpose Design of Nanofiltration Membranes for Simultaneous Nutrient Recovery and Micropollutant Removal
NF270 | NF | Xylose | 6.89476 | 3.5 | 25 | 0.5 | 0.1 | 18.1 | 330 | 0.42 | 15.2 | -3.760662 | 44.8 | 150.13 | 0.2271758 | 12.14 | nan | -2.39 | 0.2107776 | -2.290868e-09 | -2.39 | 53.0303 | Removal of haloacetic acids from swimming pool water by reverse osmosis and nanofiltration
NF270 | NF | Xylose | 6.89476 | 5.5 | 25 | 0.5 | 0.1 | 18.1 | 330 | 0.42 | 15.2 | -44.60857 | 44.8 | 150.13 | 0.2271758 | 12.14 | nan | -2.39 | 0.2107776 | -2.290867e-07 | -2.39 | 48.4848 | Removal of haloacetic acids from swimming pool water by reverse osmosis and nanofiltration
NF270 | NF | Xylose | 6.89476 | 7.5 | 25 | 0.5 | 0.1 | 18.1 | 330 | 0.42 | 15.2 | -56.45447 | 44.8 | 150.13 | 0.2271758 | 12.14 | nan | -2.39 | 0.2107776 | -2.290815e-05 | -2.39 | 52.0202 | Removal of haloacetic acids from swimming pool water by reverse osmosis and nanofiltration
NF6 | NF | 17α-Ethynilestradiol | 15.5 | 8 | 23 | 24 | 0.012 | 37 | 516 | nan | 21.3 | -50.3965 | 16.2 | 296.41 | 0.3945213 | 10.33 | nan | 3.67 | nan | -0.0047 | 3.9 | 2.6 | Evaluation of nanofiltration and reverse osmosis membranes for efficient rejection of organic micropollutants
NF6 | NF | Acetaminophen | 15.5 | 8 | 23 | 24 | 0.012 | 37 | 516 | nan | 21.3 | -50.3965 | 16.2 | 151.165 | 0.2518577 | 9.5 | nan | 0.49 | nan | -0.03 | 0.89 | 4 | Evaluation of nanofiltration and reverse osmosis membranes for efficient rejection of organic micropollutants
NF6 | NF | Bisphenol A | 15.5 | 8 | 23 | 24 | 0.012 | 37 | 516 | nan | 21.3 | -50.3965 | 16.2 | 228.291 | 0.3381552 | 9.6 | nan | 3.32 | nan | -0.02 | 4.04 | 9.4 | Evaluation of nanofiltration and reverse osmosis membranes for efficient rejection of organic micropollutants
NF6 | NF | Carbamazepine | 15.5 | 8 | 23 | 24 | 0.012 | 37 | 516 | nan | 21.3 | -50.3965 | 16.2 | 236.274 | 0.3334517 | 13.9 | nan | 2.45 | nan | 0 | 2.766 | 15.2 | Evaluation of nanofiltration and reverse osmosis membranes for efficient rejection of organic micropollutants
NF6 | NF | Diclofenac | 15.5 | 8 | 23 | 24 | 0.012 | 37 | 516 | nan | 21.3 | -50.3965 | 16.2 | 296.153 | 0.3476932 | 4.15 | nan | 4.51 | nan | -0.9999 | 0.8578 | 76.4 | Evaluation of nanofiltration and reverse osmosis membranes for efficient rejection of organic micropollutants
NF6 | NF | Estrone | 15.5 | 8 | 23 | 24 | 0.012 | 37 | 516 | nan | 21.3 | -50.3965 | 16.2 | 270.372 | 0.3667832 | 10.25 | nan | 3.13 | nan | -0.0047 | 4.307 | 4.7 | Evaluation of nanofiltration and reverse osmosis membranes for efficient rejection of organic micropollutants
NF6 | NF | Gemfibrozil | 15.5 | 8 | 23 | 24 | 0.012 | 37 | 516 | nan | 21.3 | -50.3965 | 16.2 | 250.338 | 0.388454 | 4.5 | nan | 4.39 | nan | -0.9997 | 1.1351 | 82.2 | Evaluation of nanofiltration and reverse osmosis membranes for efficient rejection of organic micropollutants
NF6 | NF | Ibuprofen | 15.5 | 8 | 23 | 24 | 0.012 | 37 | 516 | nan | 21.3 | -50.3965 | 16.2 | 206.285 | 0.3727264 | 5.2 | nan | 3.97 | nan | -0.9993 | 0.8461 | 78.2 | Evaluation of nanofiltration and reverse osmosis membranes for efficient rejection of organic micropollutants
NF6 | NF | Ketoprofen | 15.5 | 8 | 23 | 24 | 0.012 | 37 | 516 | nan | 21.3 | -50.3965 | 16.2 | 254.285 | 0.3602151 | 3.98 | nan | 3.12 | nan | -0.9999 | 0.2097 | 79.6 | Evaluation of nanofiltration and reverse osmosis membranes for efficient rejection of organic micropollutants
NF6 | NF | Mefenamic Acid | 15.5 | 8 | 23 | 24 | 0.012 | 37 | 516 | nan | 21.3 | -50.3965 | 16.2 | 241.29 | 0.3481832 | 4.2 | nan | 5.12 | nan | 0.9696 | 3.2603 | 69 | Evaluation of nanofiltration and reverse osmosis membranes for efficient rejection of organic micropollutants
NF6 | NF | Naproxen | 15.5 | 8 | 23 | 24 | 0.012 | 37 | 516 | nan | 21.3 | -50.3965 | 16.2 | 230.263 | 0.332449 | 4.84 | 2.74 | 3.18 | nan | -0.9998 | -0.3432 | 75.1 | Evaluation of nanofiltration and reverse osmosis membranes for efficient rejection of organic micropollutants
NF6 | NF | Primidone | 15.5 | 8 | 23 | 24 | 0.012 | 37 | 516 | nan | 21.3 | -50.3965 | 16.2 | 218.256 | 0.3389518 | 12.3 | 4.31 | 0.91 | nan | -0.0008 | 1.1182 | 26.4 | Evaluation of nanofiltration and reverse osmosis membranes for efficient rejection of organic micropollutants
NF6 | NF | Triclosan | 15.5 | 8 | 23 | 24 | 0.012 | 37 | 516 | nan | 21.3 | -50.3965 | 16.2 | 289.545 | 0.333637 | 7.9 | nan | 4.76 | nan | -0.676 | 4.4993 | 2.2 | Evaluation of nanofiltration and reverse osmosis membranes for efficient rejection of organic micropollutants
NF70 | NF | Aniline | 15 | 7 | 25 | 0.5 | 0.4088 | nan | 300 | 0.34 | 11 | -25 | 52.7 | 93.129 | 0.2169204 | 4.6 | nan | 0.9 | 0.1310431 | -0.9960347 | 0.6406467 | 42.3 | Influence of molecular size, polarity and charge on the retention of organic molecules by nanofiltration
NF70 | NF | Benzoic acid | 15 | 7 | 25 | 0.5 | 100 | nan | 300 | 0.34 | 11 | -25 | 52.7 | 122.123 | 0.2244308 | 4.207 | nan | 1.87 | 0.1155385 | -0.9983919 | -0.2874355 | 69.3 | Influence of molecular size, polarity and charge on the retention of organic molecules by nanofiltration
NF70 | NF | Benzonitrile | 15 | 7 | 25 | 0.5 | 0.101 | nan | 300 | 0.34 | 11 | -25 | 52.7 | 103.124 | 0.2322023 | nan | nan | 1.56 | 0.100522 | 0 | 1.56 | 40.1 | Influence of molecular size, polarity and charge on the retention of organic molecules by nanofiltration
NF70 | NF | Benzylalcohol | 15 | 7 | 25 | 0.5 | 0.1365 | nan | 300 | 0.34 | 11 | -25 | 52.7 | 108.14 | 0.2340807 | 15.4 | nan | 1.1 | 0.09704931 | -3.981072e-09 | 1.1 | 76.7 | Influence of molecular size, polarity and charge on the retention of organic molecules by nanofiltration
NF70 | NF | Caprolactam | 15 | 7 | 25 | 0.5 | 200 | nan | 300 | 0.34 | 11 | -25 | 52.7 | 113.16 | 0.2440615 | nan | 16.61 | -0.19 | 0.07962114 | 1 | -0.19 | 71.2 | Influence of molecular size, polarity and charge on the retention of organic molecules by nanofiltration
NF70 | NF | Congo red | 15 | 7 | 25 | 0.5 | 40 | nan | 300 | 0.34 | 11 | -25 | 52.7 | 696.678 | 1.325 | 9 | nan | 3.61 | 8.39295 | -2 | 2.36 | 100 | Influence of molecular size, polarity and charge on the retention of organic molecules by nanofiltration
NF70 | NF | Cyclohexanon | 15 | 7 | 25 | 0.5 | 0.38 | nan | 300 | 0.34 | 11 | -25 | 52.7 | 98.145 | 0.2341717 | 11.3 | nan | 0.81 | 0.09688259 | -5.011621e-05 | 0.81 | 80.4 | Influence of molecular size, polarity and charge on the retention of organic molecules by nanofiltration
NF70 | NF | Eosin | 15 | 7 | 25 | 0.5 | 15 | nan | 300 | 0.34 | 11 | -25 | 52.7 | 691.859 | 0.55 | 3.67 | nan | 4.297 | 0.3814879 | -1 | 1.18 | 99.1 | Influence of molecular size, polarity and charge on the retention of organic molecules by nanofiltration
NF70 | NF | Ethanol | 15 | 7 | 25 | 0.5 | 0.316 | nan | 300 | 0.34 | 11 | -25 | 52.7 | 46.069 | 0.1660514 | 15.9 | nan | -0.31 | 0.2617483 | -1.258925e-09 | -0.31 | 28.2 | Influence of molecular size, polarity and charge on the retention of organic molecules by nanofiltration
NF70 | NF | Ethylacetate | 15 | 7 | 25 | 0.5 | 0.315 | nan | 300 | 0.34 | 11 | -25 | 52.7 | 88.106 | 0.2261116 | nan | nan | 0.73 | 0.1122021 | 0 | 0 | 60.9 | Influence of molecular size, polarity and charge on the retention of organic molecules by nanofiltration
NF70 | NF | Galactose | 15 | 7 | 25 | 0.5 | 500 | nan | 300 | 0.34 | 11 | -25 | 52.7 | 180.156 | 0.2447755 | 12.45 | nan | -3.24 | 0.07844034 | -3.548121e-06 | -3.24 | 95.1 | Influence of molecular size, polarity and charge on the retention of organic molecules by nanofiltration
NF70 | NF | Isopropanol | 15 | 7 | 25 | 0.5 | 0.316 | nan | 300 | 0.34 | 11 | -25 | 52.7 | 60.096 | 0.195357 | 17.1 | nan | 0.05 | 0.1809826 | -7.943282e-11 | 0.05 | 76.4 | Influence of molecular size, polarity and charge on the retention of organic molecules by nanofiltration
NF70 | NF | Malachite green | 15 | 7 | 25 | 0.5 | 6 | nan | 300 | 0.34 | 11 | -25 | 52.7 | 364.92 | 0.63 | -1.24 | nan | 0.62 | 0.7275087 | -1 | 0.62 | 95.1 | Influence of molecular size, polarity and charge on the retention of organic molecules by nanofiltration
NF70 | NF | Maltose | 15 | 7 | 25 | 0.5 | 250 | nan | 300 | 0.34 | 11 | -25 | 52.7 | 342.297 | 0.4772552 | 12.39 | nan | -4.703 | 0.1629671 | -4.073786e-06 | -4.7 | 95.6 | Influence of molecular size, polarity and charge on the retention of organic molecules by nanofiltration
NF70 | NF | Methanol | 15 | 7 | 25 | 0.5 | 0.3555 | nan | 300 | 0.34 | 11 | -25 | 52.7 | 32.042 | 0.1314572 | 15.3 | nan | -0.77 | 0.376212 | -5.011872e-09 | -0.77 | 10.8 | Influence of molecular size, polarity and charge on the retention of organic molecules by nanofiltration
NF70 | NF | Methyl 3-hydroxy-2-methylacrylate | 15 | 7 | 25 | 0.5 | 0.28 | nan | 300 | 0.34 | 11 | -25 | 52.7 | 116.116 | 0.2368881 | 5.48 | nan | 0.9 | 0.09197294 | -0.9706858 | -1.491877 | 51.4 | Influence of molecular size, polarity and charge on the retention of organic molecules by nanofiltration
NF70 | NF | Methyl ethyl ketone | 15 | 7 | 25 | 0.5 | 0.4 | nan | 300 | 0.34 | 11 | -25 | 52.7 | 72.107 | 0.2146607 | 14.7 | nan | 0.29 | 0.1358992 | -1.995262e-08 | 0.29 | 54.4 | Influence of molecular size, polarity and charge on the retention of organic molecules by nanofiltration
NF70 | NF | Methyl isobutyl ketone | 15 | 7 | 25 | 0.5 | 0.28 | nan | 300 | 0.34 | 11 | -25 | 52.7 | 100.161 | 0.2616039 | nan | nan | 1.54 | 0.05316558 | 0 | 1.31 | 86.7 | Influence of molecular size, polarity and charge on the retention of organic molecules by nanofiltration
NF70 | NF | Neutral red | 15 | 7 | 25 | 0.5 | 30 | nan | 300 | 0.34 | 11 | -25 | 52.7 | 288.782 | 0.65 | 5.1 | nan | 3.22 | 0.8313149 | 0 | 3.22 | 96.3 | Influence of molecular size, polarity and charge on the retention of organic molecules by nanofiltration
NF70 | NF | Neutral red | 15 | 11 | 25 | 0.5 | 30 | nan | 300 | 0.34 | 11 | -25 | 52.7 | 288.782 | 0.65 | 5.1 | nan | 3.22 | 0.8313149 | 0 | 3.22 | 98.8 | Influence of molecular size, polarity and charge on the retention of organic molecules by nanofiltration
NF70 | NF | Nitrobenzene | 15 | 7 | 25 | 0.5 | 0.42 | nan | 300 | 0.34 | 11 | -25 | 52.7 | 123.111 | 0.2324399 | 3.98 | nan | 1.85 | 0.1000793 | -0.9990459 | 1.809445 | 22.4 | Influence of molecular size, polarity and charge on the retention of organic molecules by nanofiltration
NF70 | NF | Patent Blue | 15 | 7 | 25 | 0.5 | 10 | nan | 300 | 0.34 | 11 | -25 | 52.7 | 566.677 | 1.13 | -2.74 | 4.91 | -1.99 | 5.398789 | -1 | -2.64 | 98.7 | Influence of molecular size, polarity and charge on the retention of organic molecules by nanofiltration
NF70 | NF | Perﬂuorooctane sulfonate | 6 | 6.5 | 20 | 0.5 | 0.001 | nan | 300 | 0.34 | 11 | -25 | 52.7 | 428.17 | 0.386 | -2.72 | nan | 6.28 | 0.0183045 | -1 | 2.29 | 42.46 | Nanofiltration of perfluorooctanoic acid and perfluorooctane sulfonic acid as a function of water matrix properties
NF70 | NF | perfluorooctanoic acid | 6 | 6.5 | 25 | 20 | 0.001 | nan | 300 | 0.34 | 11 | -25 | 52.7 | 414.07 | 0.3851432 | 0.3 | nan | 5.113 | 0.01762893 | -0.9999997 | 1.58 | 70.76 | Nanofilltration of perfluorooctanoic acid and perfluorooctane sulfonic acid as a function of water matrix properties
NF70 | NF | Phenol | 15 | 7 | 25 | 0.5 | 200 | nan | 300 | 0.34 | 11 | -25 | 52.7 | 94.113 | 0.212207 | 10.02 | nan | 1.67 | 0.1412721 | -0.0009540814 | 1.67 | 47.7 | Influence of molecular size, polarity and charge on the retention of organic molecules by nanofiltration
NF70 | NF | Raffinose | 15 | 7 | 25 | 0.5 | 250 | nan | 300 | 0.34 | 11 | -25 | 52.7 | 504.438 | 0.4241516 | 12.81 | nan | -5.104 | 0.06125853 | -1.548814e-06 | -5.104 | 99.6 | Influence of molecular size, polarity and charge on the retention of organic molecules by nanofiltration
NF70 | NF | Toluene | 15 | 7 | 25 | 0.5 | 0.087 | nan | 300 | 0.34 | 11 | -25 | 52.7 | 92.141 | 0.2384118 | nan | nan | 2.73 | 0.08927479 | 0 | 0 | 77.6 | Influence of molecular size, polarity and charge on the retention of organic molecules by nanofiltration
NF70 | NF | Xylose | 15 | 7 | 25 | 0.5 | 250 | nan | 300 | 0.34 | 11 | -25 | 52.7 | 150.13 | 0.2271758 | 12.14 | nan | -2.39 | 0.110115 | -7.244307e-06 | -2.39 | 88 | Influence of molecular size, polarity and charge on the retention of organic molecules by nanofiltration
NF90 | NF | 1,4-Dioxane | 2.76 | 7 | 20 | 96 | 0.005 | 8 | 180 | 0.34 | 8.48 | -40.37439 | 59.7 | 88.106 | 0.208358 | nan | nan | -0.27 | 0.1499102 | 0 | -0.27 | 46 | Proposing nanofilltration as acceptable barrier for organic contaminants in water reuse
NF90 | NF | 1,5-naphthalenedisulfonic acid | 5.5 | 3 | 25 | 0.5 | 1.6 | 11 | 180 | 0.34 | 8.48 | 5.611612 | 59.7 | 288.302 | 0.3143912 | -0.6 | nan | 0.6 | 0.005673103 | -0.9997489 | -5.388498 | 75 | The role of membrane surface charge and solute physico-chemical properties in the rejection of organic acids by NF membranes
NF90 | NF | 1,5-naphthalenedisulfonic acid | 5.5 | 5 | 25 | 0.5 | 1.6 | 11 | 180 | 0.34 | 8.48 | -22.19132 | 59.7 | 288.302 | 0.3143912 | -0.6 | nan | 0.6 | 0.005673103 | -0.9999975 | -5.389987 | 88.75 | The role of membrane surface charge and solute physico-chemical properties in the rejection of organic acids by NF membranes
NF90 | NF | 1,5-naphthalenedisulfonic acid | 5.5 | 7 | 25 | 0.5 | 1.6 | 11 | 180 | 0.34 | 8.48 | -40.37439 | 59.7 | 288.302 | 0.3143912 | -0.6 | nan | 0.6 | 0.005673103 | -1 | -5.390002 | 95 | The role of membrane surface charge and solute physico-chemical properties in the rejection of organic acids by NF membranes
NF90 | NF | 1,5-naphthalenedisulfonic acid | 5.5 | 9 | 25 | 0.5 | 1.6 | 11 | 180 | 0.34 | 8.48 | -47.99873 | 59.7 | 288.302 | 0.3143912 | -0.6 | nan | 0.6 | 0.005673103 | -1 | -5.390002 | 94.375 | The role of membrane surface charge and solute physico-chemical properties in the rejection of organic acids by NF membranes
NF90 | NF | 17α-Ethynilestradiol | 2.76 | 7 | 20 | 96 | 0.005 | 8 | 180 | 0.34 | 8.48 | -40.37439 | 59.7 | 296.41 | 0.3945213 | 10.33 | nan | 3.67 | 0.02571433 | -0.0004675165 | 3.67 | 90 | Proposing nanofilltration as acceptable barrier for organic contaminants in water reuse
NF90 | NF | 17α-Ethynilestradiol | 6.89 | 6 | 25 | 8 | 0.1 | 22.6 | 180 | 0.34 | 8.48 | -30.54985 | 59.7 | 296.41 | 0.3945213 | 10.33 | nan | 3.67 | 0.02571433 | 0 | 3.8973 | 99.450549 | Removal of antibiotics and estrogens by nanofiltration and reverse osmosis membranes
NF90 | NF | 17β-Estradiol | 2.8 | 7 | 20 | 96 | 0.053 | nan | 180 | 0.34 | 8.48 | -40.37439 | 59.7 | 272.388 | 0.3807543 | 10.46 | nan | 4.01 | 0.01436775 | -0.0003466167 | 4.01 | 95.45 | Artiﬁcial neural network models based on QSAR for predicting rejection of neutral organic compounds by polyamide nanoﬁltration and reverse osmosis membranes
NF90 | NF | 17β-Estradiol | 2.76 | 7 | 20 | 96 | 0.005 | 8 | 180 | 0.34 | 8.48 | -40.37439 | 59.7 | 272.388 | 0.3807543 | 10.46 | nan | 4.01 | 0.01436775 | -0.0003466167 | 4.01 | 96 | Proposing nanofilltration as acceptable barrier for organic contaminants in water reuse
NF90 | NF | 17β-estradiol | 6.89 | 6 | 25 | 8 | 0.1 | 22.6 | 180 | 0.34 | 8.48 | -30.54985 | 59.7 | 272.388 | 0.3807543 | 10.46 | nan | 4.01 | 0.01436775 | 0 | 3.7455 | 99.447357 | Removal of antibiotics and estrogens by nanofiltration and reverse osmosis membranes
NF90 | NF | 2,4-Dihydroxybenzoic acid | 5.5 | 3 | 25 | 0.5 | 1.6 | nan | 180 | 0.34 | 8.48 | 5.611612 | 59.7 | 154.121 | 0.2277472 | 3.11 | nan | 1.63 | 0.1090026 | -0.4370153 | 0.3664844 | 29.7101 | The role of membrane surface charge and solute physico-chemical properties in the rejection of organic acids by NF membranes
NF90 | NF | 2,4-Dihydroxybenzoic acid | 5.5 | 3.5 | 25 | 0.5 | 1.6 | nan | 180 | 0.34 | 8.48 | -1.332222 | 59.7 | 154.121 | 0.2277472 | 3.11 | nan | 1.63 | 0.1090026 | -0.71054 | -0.4243409 | 30.4348 | The role of membrane surface charge and solute physico-chemical properties in the rejection of organic acids by NF membranes
NF90 | NF | 2,4-Dihydroxybenzoic acid | 5.5 | 4 | 25 | 0.5 | 1.6 | nan | 180 | 0.34 | 8.48 | -9.526423 | 59.7 | 154.121 | 0.2277472 | 3.11 | nan | 1.63 | 0.1090026 | -0.8858769 | -0.9312819 | 65.2174 | The role of membrane surface charge and solute physico-chemical properties in the rejection of organic acids by NF membranes
NF90 | NF | 2,4-Dihydroxybenzoic acid | 5.5 | 4.5 | 25 | 0.5 | 1.6 | nan | 180 | 0.34 | 8.48 | -16.43595 | 59.7 | 154.121 | 0.2277472 | 3.11 | nan | 1.63 | 0.1090026 | -0.9608566 | -1.148066 | 77.5362 | The role of membrane surface charge and solute physico-chemical properties in the rejection of organic acids by NF membranes
NF90 | NF | 2,4-Dihydroxybenzoic acid | 5.5 | 5 | 25 | 0.5 | 1.6 | nan | 180 | 0.34 | 8.48 | -22.19132 | 59.7 | 154.121 | 0.2277472 | 3.11 | nan | 1.63 | 0.1090026 | -0.9872814 | -1.224466 | 92.7536 | The role of membrane surface charge and solute physico-chemical properties in the rejection of organic acids by NF membranes
NF90 | NF | 2,4-Dihydroxybenzoic acid | 5.5 | 5.5 | 25 | 0.5 | 1.6 | nan | 180 | 0.34 | 8.48 | -26.41742 | 59.7 | 154.121 | 0.2277472 | 3.11 | nan | 1.63 | 0.1090026 | -0.9959427 | -1.249508 | 94.2029 | The role of membrane surface charge and solute physico-chemical properties in the rejection of organic acids by NF membranes
NF90 | NF | 2,4-Dihydroxybenzoic acid | 5.5 | 6 | 25 | 0.5 | 1.6 | nan | 180 | 0.34 | 8.48 | -30.54985 | 59.7 | 154.121 | 0.2277472 | 3.11 | nan | 1.63 | 0.1090026 | -0.9987134079 | -1.257519 | 94.9275 | The role of membrane surface charge and solute physico-chemical properties in the rejection of organic acids by NF membranes
NF90 | NF | 2,4-Dihydroxybenzoic acid | 5.5 | 6.5 | 25 | 0.5 | 1.6 | nan | 180 | 0.34 | 8.48 | -36.07169 | 59.7 | 154.121 | 0.2277472 | 3.11 | nan | 1.63 | 0.1090026 | -0.9995928 | -1.260062 | 92.029 | The role of membrane surface charge and solute physico-chemical properties in the rejection of organic acids by NF membranes
NF90 | NF | 2,4-Dihydroxybenzoic acid | 5.5 | 7 | 25 | 0.5 | 1.6 | nan | 180 | 0.34 | 8.48 | -40.37439 | 59.7 | 154.121 | 0.2277472 | 3.11 | nan | 1.63 | 0.1090026 | -0.9998712 | -1.260866 | 96.3768 | The role of membrane surface charge and solute physico-chemical properties in the rejection of organic acids by NF membranes
NF90 | NF | 2,4-Dihydroxybenzoic acid | 5.5 | 7.5 | 25 | 0.5 | 1.6 | nan | 180 | 0.34 | 8.48 | -43.26193 | 59.7 | 154.121 | 0.2277472 | 3.11 | nan | 1.63 | 0.1090026 | -0.9999593 | -1.261121 | 94.2029 | The role of membrane surface charge and solute physico-chemical properties in the rejection of organic acids by NF membranes
NF90 | NF | 2,4-Dihydroxybenzoic acid | 5.5 | 8 | 25 | 0.5 | 1.6 | nan | 180 | 0.34 | 8.48 | -45.29151 | 59.7 | 154.121 | 0.2277472 | 3.11 | nan | 1.63 | 0.1090026 | -0.9999871 | -1.261202 | 93.4783 | The role of membrane surface charge and solute physico-chemical properties in the rejection of organic acids by NF membranes
NF90 | NF | 2,4-Dihydroxybenzoic acid | 5.5 | 8.5 | 25 | 0.5 | 1.6 | nan | 180 | 0.34 | 8.48 | -47.05071 | 59.7 | 154.121 | 0.2277472 | 3.11 | nan | 1.63 | 0.1090026 | -0.9999959 | -1.261227 | 93.4783 | The role of membrane surface charge and solute physico-chemical properties in the rejection of organic acids by NF membranes
NF90 | NF | 2,4-Dihydroxybenzoic acid | 5.5 | 9 | 25 | 0.5 | 1.6 | nan | 180 | 0.34 | 8.48 | -47.99873 | 59.7 | 154.121 | 0.2277472 | 3.11 | nan | 1.63 | 0.1090026 | -0.9999987 | -1.261235 | 93.4783 | The role of membrane surface charge and solute physico-chemical properties in the rejection of organic acids by NF membranes
NF90 | NF | 2-Naphthalenesulfonic acid | 5.5 | 3 | 25 | 0.5 | 1.6 | 11 | 180 | 0.34 | 8.48 | 5.611612 | 59.7 | 208.238 | 0.2881752 | 0.27 | nan | 0.63 | 0.02323366 | -0.9981414 | -2.68883 | 70 | The role of membrane surface charge and solute physico-chemical properties in the rejection of organic acids by NF membranes
NF90 | NF | 2-Naphthalenesulfonic acid | 5.5 | 5 | 25 | 0.5 | 1.6 | 11 | 180 | 0.34 | 8.48 | -22.19132 | 59.7 | 208.238 | 0.2881752 | 0.27 | nan | 0.63 | 0.02323366 | -0.9999814 | -2.694948 | 91.875 | The role of membrane surface charge and solute physico-chemical properties in the rejection of organic acids by NF membranes
NF90 | NF | 2-Naphthalenesulfonic acid | 5.5 | 7 | 25 | 0.5 | 1.6 | 11 | 180 | 0.34 | 8.48 | -40.37439 | 59.7 | 208.238 | 0.2881752 | 0.27 | nan | 0.63 | 0.02323366 | -0.9999998 | -2.695009 | 93.125 | The role of membrane surface charge and solute physico-chemical properties in the rejection of organic acids by NF membranes
NF90 | NF | 2-Naphthalenesulfonic acid | 5.5 | 9 | 25 | 0.5 | 1.6 | 11 | 180 | 0.34 | 8.48 | -47.99873 | 59.7 | 208.238 | 0.2881752 | 0.27 | nan | 0.63 | 0.02323366 | -1 | -2.69501 | 93.75 | The role of membrane surface charge and solute physico-chemical properties in the rejection of organic acids by NF membranes
NF90 | NF | 4-Phenylphenol | 5 | 7 | 24 | 48 | 0.005 | nan | 180 | 0.34 | 8.48 | -40.37439 | 59.7 | 170.0732 | 0.2960934 | 9.89 | nan | 3.317 | 0.01667642 | -0.0013 | 3.3164 | 79.2233 | Surface modification of nanofiltration membranes to improve the removal of organic micropollutants: Linking membrane characteristics to solute transmission
NF90 | NF | 4-t-Octylphenol | 5 | 7 | 24 | 48 | 0.005 | nan | 180 | 0.34 | 8.48 | -40.37439 | 59.7 | 206.1671 | 0.3686437 | 10.23 | nan | 4.691 | 0.007097431 | -0.0006 | 4.6907 | 98.9321 | Surface modification of nanofiltration membranes to improve the removal of organic micropollutants: Linking membrane characteristics to solute transmission
NF90 | NF | 5-methylbenzotriazole | 5 | 7 | 24 | 48 | 0.005 | nan | 180 | 0.34 | 8.48 | -40.37439 | 59.7 | 133.064 | 0.2355931 | 8.85 | 0.78 | 1.815 | 0.0942976 | -0.0137 | 1.8088 | 26.7416 | Surface modification of nanofiltration membranes to improve the removal of organic micropollutants: Linking membrane characteristics to solute transmission
NF90 | NF | Acenaphthylene | 5 | 7 | 25 | 14 | 0.5 | nan | 180 | 0.34 | 8.48 | -40.37439 | 59.7 | 152.196 | 0.3145485 | nan | nan | 3.93 | 0.005603614 | 0 | 3.93 | 92.4 | Rejection of Organic Micropollutants by Clean and Fouled Nanofiltration Membranes
NF90 | NF | Acetaminophen | 5 | 4 | 23 | 0.5 | 0.5 | nan | 180 | 0.34 | 8.48 | -9.526423 | 59.7 | 151.165 | 0.2518577 | 9.5 | nan | 0.49 | 0.0672065 | -3.162268e-06 | 0.49 | 89.5 | Assessing potential of nanofilltration and reverse osmosis for removal of toxic pharmaceuticals from water
NF90 | NF | Acetaminophen | 5 | 5 | 23 | 0.5 | 0.5 | nan | 180 | 0.34 | 8.48 | -22.19132 | 59.7 | 151.165 | 0.2518577 | 9.5 | nan | 0.49 | 0.0672065 | -3.162178e-05 | 0.49 | 89.96 | Assessing potential of nanofilltration and reverse osmosis for removal of toxic pharmaceuticals from water
NF90 | NF | Acetaminophen | 5 | 7 | 23 | 0.5 | 0.5 | nan | 180 | 0.34 | 8.48 | -40.37439 | 59.7 | 151.165 | 0.2518577 | 9.5 | nan | 0.49 | 0.0672065 | -0.003152309 | 0.49 | 89.25 | Assessing potential of nanofilltration and reverse osmosis for removal of toxic pharmaceuticals from water
NF90 | NF | Acetaminophen | 10 | 4 | 23 | 0.5 | 0.5 | nan | 180 | 0.34 | 8.48 | -9.526423 | 59.7 | 151.165 | 0.2518577 | 9.5 | nan | 0.49 | 0.0672065 | -3.162268e-06 | 0.49 | 91.65 | Assessing potential of nanofilltration and reverse osmosis for removal of toxic pharmaceuticals from water
NF90 | NF | Acetaminophen | 10 | 5 | 23 | 0.5 | 0.5 | nan | 180 | 0.34 | 8.48 | -22.19132 | 59.7 | 151.165 | 0.2518577 | 9.5 | nan | 0.49 | 0.0672065 | -3.162178e-05 | 0.49 | 91.1 | Assessing potential of nanofilltration and reverse osmosis for removal of toxic pharmaceuticals from water
NF90 | NF | Acetaminophen | 10 | 7 | 23 | 0.5 | 0.5 | nan | 180 | 0.34 | 8.48 | -40.37439 | 59.7 | 151.165 | 0.2518577 | 9.5 | nan | 0.49 | 0.0672065 | -0.003152309 | 0.49 | 91.87 | Assessing potential of nanofilltration and reverse osmosis for removal of toxic pharmaceuticals from water
NF90 | NF | Acetaminophen | 15 | 4 | 23 | 0.5 | 0.5 | nan | 180 | 0.34 | 8.48 | -9.526423 | 59.7 | 151.165 | 0.2518577 | 9.5 | nan | 0.49 | 0.0672065 | -3.162268e-06 | 0.49 | 91.04 | Assessing potential of nanofilltration and reverse osmosis for removal of toxic pharmaceuticals from water
NF90 | NF | Acetaminophen | 15 | 5 | 23 | 0.5 | 0.5 | nan | 180 | 0.34 | 8.48 | -22.19132 | 59.7 | 151.165 | 0.2518577 | 9.5 | nan | 0.49 | 0.0672065 | -3.162178e-05 | 0.49 | 90.84 | Assessing potential of nanofilltration and reverse osmosis for removal of toxic pharmaceuticals from water
NF90 | NF | Acetaminophen | 15 | 7 | 23 | 0.5 | 0.5 | nan | 180 | 0.34 | 8.48 | -40.37439 | 59.7 | 151.165 | 0.2518577 | 9.5 | nan | 0.49 | 0.0672065 | -0.003152309 | 0.49 | 91.18 | Assessing potential of nanofilltration and reverse osmosis for removal of toxic pharmaceuticals from water
NF90 | NF | Acetaminophen | 20 | 4 | 23 | 0.5 | 0.5 | nan | 180 | 0.34 | 8.48 | -9.526423 | 59.7 | 151.165 | 0.2518577 | 9.5 | nan | 0.49 | 0.0672065 | -3.162268e-06 | 0.49 | 91.33 | Assessing potential of nanofilltration and reverse osmosis for removal of toxic pharmaceuticals from water
NF90 | NF | Acetaminophen | 20 | 5 | 23 | 0.5 | 0.5 | nan | 180 | 0.34 | 8.48 | -22.19132 | 59.7 | 151.165 | 0.2518577 | 9.5 | nan | 0.49 | 0.0672065 | -3.162178e-05 | 0.49 | 92.4 | Assessing potential of nanofilltration and reverse osmosis for removal of toxic pharmaceuticals from water
NF90 | NF | Acetaminophen | 20 | 7 | 23 | 0.5 | 0.5 | nan | 180 | 0.34 | 8.48 | -40.37439 | 59.7 | 151.165 | 0.2518577 | 9.5 | nan | 0.49 | 0.0672065 | -0.003152309 | 0.49 | 92.69 | Assessing potential of nanofilltration and reverse osmosis for removal of toxic pharmaceuticals from water
NF90 | NF | Acetaminophen | 8 | 7 | 20 | 24 | 0.3 | 50 | 180 | 0.34 | 8.48 | -40.37439 | 59.7 | 151.165 | 0.2518577 | 9.5 | nan | 0.49 | 0.0672065 | -0.003152309 | 0.49 | 91 | Nanofiltration for wastewater reuse: Counteractive effects of fouling and matrice on the rejection of pharmaceutical active compounds
NF90 | NF | Acetaminophen | 2.76 | 7 | 20 | 96 | 0.005 | 8 | 180 | 0.34 | 8.48 | -40.37439 | 59.7 | 151.165 | 0.2518577 | 9.5 | nan | 0.49 | 0.0672065 | -0.003152309 | 0.49 | 75 | Proposing nanofilltration as acceptable barrier for organic contaminants in water reuse
NF90 | NF | Acetaminophen | 5 | 7 | 24 | 48 | 0.005 | nan | 180 | 0.34 | 8.48 | -40.37439 | 59.7 | 151.165 | 0.2518577 | 9.5 | nan | 0.49 | 0.0672065 | -0.0034 | 0.9059 | 80.8081 | Surface modification of nanofiltration membranes to improve the removal of organic micropollutants: Linking membrane characteristics to solute transmission
NF90 | NF | Acetic acid | 5.5 | 3 | 25 | 0.5 | 12.5 | nan | 180 | 0.34 | 8.48 | 5.611612 | 59.7 | 60.052 | 0.1645091 | 4.76 | nan | 2.14 | 0.2664104 | -0.01708117 | 2.096072 | 16.3265 | The role of membrane surface charge and solute physico-chemical properties in the rejection of organic acids by NF membranes
NF90 | NF | Acetic acid | 5.5 | 3.5 | 25 | 0.5 | 12.5 | nan | 180 | 0.34 | 8.48 | -1.332222 | 59.7 | 60.052 | 0.1645091 | 4.76 | nan | 2.14 | 0.2664104 | -0.05209145 | 2.006034 | 19.0476 | The role of membrane surface charge and solute physico-chemical properties in the rejection of organic acids by NF membranes
NF90 | NF | Acetic acid | 5.5 | 4 | 25 | 0.5 | 12.5 | 11 | 180 | 0.34 | 8.48 | -9.526423 | 59.7 | 60.052 | 0.1645091 | 4.76 | nan | 2.14 | 0.2664104 | -0.1480517 | 1.75925 | 29.932 | The role of membrane surface charge and solute physico-chemical properties in the rejection of organic acids by NF membranes
NF90 | NF | Acetic acid | 5.5 | 4.5 | 25 | 0.5 | 12.5 | 11 | 180 | 0.34 | 8.48 | -16.43595 | 59.7 | 60.052 | 0.1645091 | 4.76 | nan | 2.14 | 0.2664104 | -0.3546475 | 1.227939 | 40.8163 | The role of membrane surface charge and solute physico-chemical properties in the rejection of organic acids by NF membranes
NF90 | NF | Acetic acid | 5.5 | 5 | 25 | 0.5 | 12.5 | 11 | 180 | 0.34 | 8.48 | -22.19132 | 59.7 | 60.052 | 0.1645091 | 4.76 | nan | 2.14 | 0.2664104 | -0.6347433 | 0.5076056 | 56.4626 | The role of membrane surface charge and solute physico-chemical properties in the rejection of organic acids by NF membranes
NF90 | NF | Acetic acid | 5.5 | 5.5 | 25 | 0.5 | 12.5 | 11 | 180 | 0.34 | 8.48 | -26.41742 | 59.7 | 60.052 | 0.1645091 | 4.76 | nan | 2.14 | 0.2664104 | -0.8460451 | -0.0358074 | 58.5034 | The role of membrane surface charge and solute physico-chemical properties in the rejection of organic acids by NF membranes
NF90 | NF | Acetic acid | 5.5 | 6 | 25 | 0.5 | 12.5 | 11 | 180 | 0.34 | 8.48 | -30.54985 | 59.7 | 60.052 | 0.1645091 | 4.76 | nan | 2.14 | 0.2664104 | -0.9455871 | -0.2918036 | 68.0272 | The role of membrane surface charge and solute physico-chemical properties in the rejection of organic acids by NF membranes
NF90 | NF | Acetic acid | 5.5 | 6.5 | 25 | 0.5 | 12.5 | 11 | 180 | 0.34 | 8.48 | -36.07169 | 59.7 | 60.052 | 0.1645091 | 4.76 | nan | 2.14 | 0.2664104 | -0.9821282 | -0.3857777 | 73.4694 | The role of membrane surface charge and solute physico-chemical properties in the rejection of organic acids by NF membranes
NF90 | NF | Acetic acid | 5.5 | 7 | 25 | 0.5 | 12.5 | 11 | 180 | 0.34 | 8.48 | -40.37439 | 59.7 | 60.052 | 0.1645091 | 4.76 | nan | 2.14 | 0.2664104 | -0.9942785 | -0.4170251 | 79.5918 | The role of membrane surface charge and solute physico-chemical properties in the rejection of organic acids by NF membranes
NF90 | NF | Acetic acid | 5.5 | 7.5 | 25 | 0.5 | 12.5 | 11 | 180 | 0.34 | 8.48 | -43.26193 | 59.7 | 60.052 | 0.1645091 | 4.76 | nan | 2.14 | 0.2664104 | -0.9981836 | -0.427068 | 80.9524 | The role of membrane surface charge and solute physico-chemical properties in the rejection of organic acids by NF membranes
NF90 | NF | Acetic acid | 5.5 | 8 | 25 | 0.5 | 12.5 | 11 | 180 | 0.34 | 8.48 | -45.29151 | 59.7 | 60.052 | 0.1645091 | 4.76 | nan | 2.14 | 0.2664104 | -0.9994249 | -0.4302602 | 82.3129 | The role of membrane surface charge and solute physico-chemical properties in the rejection of organic acids by NF membranes
NF90 | NF | Acetic acid | 5.5 | 8.5 | 25 | 0.5 | 12.5 | 11 | 180 | 0.34 | 8.48 | -47.05071 | 59.7 | 60.052 | 0.1645091 | 4.76 | nan | 2.14 | 0.2664104 | -0.9998181 | -0.4312714 | 80.9524 | The role of membrane surface charge and solute physico-chemical properties in the rejection of organic acids by NF membranes
NF90 | NF | Acetic acid | 5.5 | 9 | 25 | 0.5 | 12.5 | 11 | 180 | 0.34 | 8.48 | -47.99873 | 59.7 | 60.052 | 0.1645091 | 4.76 | nan | 2.14 | 0.2664104 | -0.9999425 | -0.4315913 | 82.9932 | The role of membrane surface charge and solute physico-chemical properties in the rejection of organic acids by NF membranes
NF90 | NF | albendazole | 5 | nan | 25 | 8 | 2.65 | 10 | 180 | 0.34 | 8.48 | -40.37439 | 59.7 | 265.338 | 0.3518497 | 6.9 | nan | 2.7 | 0.001214669 | -0.0005 | 3.2031 | 96.6118 | Effect of urea-based chemical cleaning on TrOCs rejection by nanofiltration membranes
NF90 | NF | Ampicillin | 5 | 7 | 25 | 24 | 0.02 | 33.55 | 180 | 0.34 | 8.48 | -40.37439 | 59.7 | 349.412 | 0.3887097 | 2.5 | 7.3 | 1.35 | 0.02052456 | -0.9998422 | -2.208809 | 93.5565 | Role of membrane and compound properties in affecting the rejection of pharmaceuticals by different RO/NF membranes
NF90 | NF | Ampicillin | 5 | 7 | 25 | 0.5 | 0.02 | 33.55 | 180 | 0.34 | 8.48 | -40.37439 | 59.7 | 349.412 | 0.3887097 | 2.5 | 7.3 | 1.35 | 0.02052456 | -0.9998422 | -2.208809 | 98.159 | Role of membrane and compound properties in affecting the rejection of pharmaceuticals by different RO/NF membranes
NF90 | NF | Atenolol | 8 | 7 | 20 | 24 | 0.3 | 50 | 180 | 0.34 | 8.48 | -40.37439 | 59.7 | 266.341 | 0.3846049 | nan | 9.58 | 0.16 | 0.01721107 | 0.9973766 | -2.338304 | 90 | Nanofiltration for wastewater reuse: Counteractive effects of fouling and matrice on the rejection of pharmaceutical active compounds
NF90 | NF | Atenolol | 5 | 7 | 24 | 48 | 0.005 | nan | 180 | 0.34 | 8.48 | -40.37439 | 59.7 | 266.341 | 0.3846049 | nan | 9.58 | 0.16 | 0.01721107 | 0.9946 | -1.8002 | 99.0588 | Surface modification of nanofiltration membranes to improve the removal of organic micropollutants: Linking membrane characteristics to solute transmission
NF90 | NF | Atrazine | 5 | 7 | 25 | 0.5 | 0.01 | nan | 180 | 0.34 | 8.48 | -40.37439 | 59.7 | 215.688 | 0.3212152 | 1.7 | nan | 2.61 | 0.003052503 | -0.999995 | 2.660004 | 80.99 | A systematic study on triazine retention by fouled with humic substances NF/ULPRO membranes
NF90 | NF | Atrazine | 2.8 | 7 | 20 | 96 | 0.053 | nan | 180 | 0.34 | 8.48 | -40.37439 | 59.7 | 215.688 | 0.3212152 | 1.7 | nan | 2.61 | 0.003052503 | -0.999995 | 2.660004 | 96.9 | Artiﬁcial neural network models based on QSAR for predicting rejection of neutral organic compounds by polyamide nanoﬁltration and reverse osmosis membranes
NF90 | NF | Atrazine | 5 | 7 | 24 | 48 | 0.005 | nan | 180 | 0.34 | 8.48 | -40.37439 | 59.7 | 215.688 | 0.3212152 | 1.7 | nan | 2.61 | 0.003052503 | 0.001 | 2.1969 | 98.2491 | Surface modification of nanofiltration membranes to improve the removal of organic micropollutants: Linking membrane characteristics to solute transmission
NF90 | NF | Atrazine | 5 | nan | 25 | 8 | 2.15 | 10 | 180 | 0.34 | 8.48 | -40.37439 | 59.7 | 215.688 | 0.3212152 | 1.7 | nan | 2.61 | 0.003052503 | 0.001 | 2.1969 | 96.8201 | Effect of urea-based chemical cleaning on TrOCs rejection by nanofiltration membranes
NF90 | NF | Benzotriazole | 5 | 7 | 24 | 48 | 0.005 | nan | 180 | 0.34 | 8.48 | -40.37439 | 59.7 | 119.127 | 0.2118002 | 8.37 | nan | 1.3 | 0.142173 | -0.0231 | 1.2914 | 37.8652 | Surface modification of nanofiltration membranes to improve the removal of organic micropollutants: Linking membrane characteristics to solute transmission
NF90 | NF | Benzylparaben | 8 | 7 | 20 | 12 | 0.2 | nan | 180 | 0.34 | 8.48 | -40.37439 | 59.7 | 228.247 | 0.3332865 | 8.2 | nan | 3.56 | 0.0003898869 | -0.05935094 | 3.56 | 33 | A highly selective surface coating for enhanced membrane rejection ofendocrine disrupting compounds: Mechanistic insights andimplications
NF90 | NF | Bisphenol A | 8 | 7 | 20 | 12 | 0.2 | nan | 180 | 0.34 | 8.48 | -40.37439 | 59.7 | 228.291 | 0.3381552 | 9.6 | nan | 3.32 | 2.944013e-05 | -0.002505593 | 3.32 | 97 | A highly selective surface coating for enhanced membrane rejection ofendocrine disrupting compounds: Mechanistic insights andimplications
NF90 | NF | Bisphenol A | 2.8 | 7 | 20 | 96 | 0.053 | nan | 180 | 0.34 | 8.48 | -40.37439 | 59.7 | 228.291 | 0.3381552 | 9.6 | nan | 3.32 | 2.944013e-05 | -0.002505593 | 3.32 | 94.275 | Artiﬁcial neural network models based on QSAR for predicting rejection of neutral organic compounds by polyamide nanoﬁltration and reverse osmosis membranes
NF90 | NF | Bisphenol A | 2.76 | 7 | 20 | 96 | 0.005 | 8 | 180 | 0.34 | 8.48 | -40.37439 | 59.7 | 228.291 | 0.3381552 | 9.6 | nan | 3.32 | 2.944013e-05 | -0.002505593 | 3.32 | 89 | Proposing nanofilltration as acceptable barrier for organic contaminants in water reuse
NF90 | NF | Bisphenol A | 5 | 7 | 24 | 48 | 0.005 | nan | 180 | 0.34 | 8.48 | -40.37439 | 59.7 | 228.291 | 0.3381552 | 9.6 | nan | 3.32 | 2.944013e-05 | -0.0025 | 4.0443 | 96.7961 | Surface modification of nanofiltration membranes to improve the removal of organic micropollutants: Linking membrane characteristics to solute transmission
NF90 | NF | Bisphenol A | 6.89 | 6 | 25 | 8 | 0.1 | 22.6 | 180 | 0.34 | 8.48 | -30.54985 | 59.7 | 228.291 | 0.3381552 | 9.6 | nan | 3.32 | 2.944013e-05 | -0.0002 | 4.0449 | 87.4216 | Removal of antibiotics and estrogens by nanofiltration and reverse osmosis membranes
NF90 | NF | Bromoacetic acid | 6.89476 | 3.5 | 25 | 0.5 | 0.1 | 18.1 | 180 | 0.34 | 8.48 | -1.332222 | 59.7 | 138.948 | 0.1841392 | 2.89 | nan | 0.41 | 0.2101434 | -0.8029092 | -2.05444 | 81.021 | Removal of haloacetic acids from swimming pool water by reverse osmosis and nanofiltration
NF90 | NF | Bromochloroacetic acid | 6.89476 | 3.5 | 25 | 0.5 | 0.1 | 18.1 | 180 | 0.34 | 8.48 | -1.332222 | 59.7 | 173.393 | 0.2022925 | 1.4 | nan | 0.61 | 0.1640429 | -0.9921193 | -2.564913 | 90.485 | Removal of haloacetic acids from swimming pool water by reverse osmosis and nanofiltration
NF90 | NF | Bromodichloroacetic acid | 6.89476 | 3.5 | 25 | 0.5 | 0.1 | 18.1 | 180 | 0.34 | 8.48 | -1.332222 | 59.7 | 207.838 | 0.2184269 | 0.03 | nan | 1.53 | 0.1278548 | -0.9996613 | -1.963822 | 93.778 | Removal of haloacetic acids from swimming pool water by reverse osmosis and nanofiltration
NF90 | NF | Bromoform | 2.8 | 8 | 23 | 48 | 0.1 | nan | 180 | 0.34 | 8.48 | -45.29151 | 59.7 | 252.731 | 0.2115967 | 14.98 | nan | 2.4 | 0.1426246 | 0 | 2.4 | 0.82 | Rejection of trace organic compounds by high-pressure membranes
NF90 | NF | Bromoform | 2.8 | 8 | 23 | 24 | 0.1 | nan | 180 | 0.34 | 8.48 | -45.29151 | 59.7 | 252.731 | 0.2115967 | 14.98 | nan | 2.4 | 0.1426246 | 0 | 2.4 | 17.62 | Rejection of trace organic compounds by high-pressure membranes
NF90 | NF | Bromoform | 2.8 | 8 | 23 | 51.33333 | 0.1 | nan | 180 | 0.34 | 8.48 | -45.29151 | 59.7 | 252.731 | 0.2115967 | 14.98 | nan | 2.4 | 0.1426246 | 0 | 2.4 | 31.97 | Rejection of trace organic compounds by high-pressure membranes
NF90 | NF | Bromoform | 2.8 | 8 | 23 | 6 | 0.1 | nan | 180 | 0.34 | 8.48 | -45.29151 | 59.7 | 252.731 | 0.2115967 | 14.98 | nan | 2.4 | 0.1426246 | 0 | 2.4 | 79.92 | Rejection of trace organic compounds by high-pressure membranes
NF90 | NF | Bromoform | 2.8 | 8 | 23 | 3 | 0.1 | nan | 180 | 0.34 | 8.48 | -45.29151 | 59.7 | 252.731 | 0.2115967 | 14.98 | nan | 2.4 | 0.1426246 | 0 | 2.4 | 91.39 | Rejection of trace organic compounds by high-pressure membranes
NF90 | NF | Caffeine | 2.8 | 7 | 20 | 96 | 0.053 | nan | 180 | 0.34 | 8.48 | -40.37439 | 59.7 | 194.194 | 0.3016074 | 10.4 | nan | -0.07 | 0.01275081 | -0.0003979487 | -0.07 | 86.5 | Artiﬁcial neural network models based on QSAR for predicting rejection of neutral organic compounds by polyamide nanoﬁltration and reverse osmosis membranes
NF90 | NF | Caffeine | 5 | 4 | 23 | 0.5 | 0.5 | nan | 180 | 0.34 | 8.48 | -9.526423 | 59.7 | 194.194 | 0.3016074 | 10.4 | nan | -0.07 | 0.01275081 | -3.98107e-07 | -0.07 | 94.71 | Assessing potential of nanofilltration and reverse osmosis for removal of toxic pharmaceuticals from water
NF90 | NF | Caffeine | 5 | 5 | 23 | 0.5 | 0.5 | nan | 180 | 0.34 | 8.48 | -22.19132 | 59.7 | 194.194 | 0.3016074 | 10.4 | nan | -0.07 | 0.01275081 | -3.981056e-06 | -0.07 | 93.81 | Assessing potential of nanofilltration and reverse osmosis for removal of toxic pharmaceuticals from water
NF90 | NF | Caffeine | 5 | 7 | 23 | 0.5 | 0.5 | nan | 180 | 0.34 | 8.48 | -40.37439 | 59.7 | 194.194 | 0.3016074 | 10.4 | nan | -0.07 | 0.01275081 | -0.0003979487 | -0.07 | 94.28 | Assessing potential of nanofilltration and reverse osmosis for removal of toxic pharmaceuticals from water
NF90 | NF | Caffeine | 10 | 4 | 23 | 0.5 | 0.5 | nan | 180 | 0.34 | 8.48 | -9.526423 | 59.7 | 194.194 | 0.3016074 | 10.4 | nan | -0.07 | 0.01275081 | -3.98107e-07 | -0.07 | 93.82 | Assessing potential of nanofilltration and reverse osmosis for removal of toxic pharmaceuticals from water
NF90 | NF | Caffeine | 10 | 5 | 23 | 0.5 | 0.5 | nan | 180 | 0.34 | 8.48 | -22.19132 | 59.7 | 194.194 | 0.3016074 | 10.4 | nan | -0.07 | 0.01275081 | -3.981056e-06 | -0.07 | 92.38 | Assessing potential of nanofilltration and reverse osmosis for removal of toxic pharmaceuticals from water
NF90 | NF | Caffeine | 10 | 7 | 23 | 0.5 | 0.5 | nan | 180 | 0.34 | 8.48 | -40.37439 | 59.7 | 194.194 | 0.3016074 | 10.4 | nan | -0.07 | 0.01275081 | -0.0003979487 | -0.07 | 92.88 | Assessing potential of nanofilltration and reverse osmosis for removal of toxic pharmaceuticals from water
NF90 | NF | Caffeine | 15 | 4 | 23 | 0.5 | 0.5 | nan | 180 | 0.34 | 8.48 | -9.526423 | 59.7 | 194.194 | 0.3016074 | 10.4 | nan | -0.07 | 0.01275081 | -3.98107e-07 | -0.07 | 92.69 | Assessing potential of nanofilltration and reverse osmosis for removal of toxic pharmaceuticals from water
NF90 | NF | Caffeine | 15 | 5 | 23 | 0.5 | 0.5 | nan | 180 | 0.34 | 8.48 | -22.19132 | 59.7 | 194.194 | 0.3016074 | 10.4 | nan | -0.07 | 0.01275081 | -3.981056e-06 | -0.07 | 92.55 | Assessing potential of nanofilltration and reverse osmosis for removal of toxic pharmaceuticals from water
NF90 | NF | Caffeine | 15 | 7 | 23 | 0.5 | 0.5 | nan | 180 | 0.34 | 8.48 | -40.37439 | 59.7 | 194.194 | 0.3016074 | 10.4 | nan | -0.07 | 0.01275081 | -0.0003979487 | -0.07 | 92.45 | Assessing potential of nanofilltration and reverse osmosis for removal of toxic pharmaceuticals from water
NF90 | NF | Caffeine | 20 | 4 | 23 | 0.5 | 0.5 | nan | 180 | 0.34 | 8.48 | -9.526423 | 59.7 | 194.194 | 0.3016074 | 10.4 | nan | -0.07 | 0.01275081 | -3.98107e-07 | -0.07 | 93.37 | Assessing potential of nanofilltration and reverse osmosis for removal of toxic pharmaceuticals from water
NF90 | NF | Caffeine | 20 | 5 | 23 | 0.5 | 0.5 | nan | 180 | 0.34 | 8.48 | -22.19132 | 59.7 | 194.194 | 0.3016074 | 10.4 | nan | -0.07 | 0.01275081 | -3.981056e-06 | -0.07 | 93.75 | Assessing potential of nanofilltration and reverse osmosis for removal of toxic pharmaceuticals from water
NF90 | NF | Caffeine | 20 | 7 | 23 | 0.5 | 0.5 | nan | 180 | 0.34 | 8.48 | -40.37439 | 59.7 | 194.194 | 0.3016074 | 10.4 | nan | -0.07 | 0.01275081 | -0.0003979487 | -0.07 | 92.3 | Assessing potential of nanofilltration and reverse osmosis for removal of toxic pharmaceuticals from water
NF90 | NF | Caffeine | 2.76 | 7 | 20 | 96 | 0.005 | 8 | 180 | 0.34 | 8.48 | -40.37439 | 59.7 | 194.194 | 0.3016074 | 10.4 | nan | -0.07 | 0.01275081 | -0.0003979487 | -0.07 | 90 | Proposing nanofilltration as acceptable barrier for organic contaminants in water reuse
NF90 | NF | Caffeine | 5 | 7 | 24 | 48 | 0.005 | nan | 180 | 0.34 | 8.48 | -40.37439 | 59.7 | 194.194 | 0.3016074 | 10.4 | nan | -0.07 | 0.01275081 | 0 | -0.5456 | 96.3636 | Surface modification of nanofiltration membranes to improve the removal of organic micropollutants: Linking membrane characteristics to solute transmission
NF90 | NF | Carbamazepine | 2.8 | 7 | 20 | 96 | 0.053 | nan | 180 | 0.34 | 8.48 | -40.37439 | 59.7 | 236.274 | 0.3334517 | 13.9 | nan | 2.45 | 0.0003709413 | 0 | 2.45 | 95.2 | Artiﬁcial neural network models based on QSAR for predicting rejection of neutral organic compounds by polyamide nanoﬁltration and reverse osmosis membranes
NF90 | NF | Carbamazepine | 6.9 | 3 | 25 | 0.5 | 0.8 | 100 | 180 | 0.34 | 8.48 | 5.611612 | 59.7 | 236.274 | 0.3334517 | 13.9 | nan | 2.45 | 0.0003709413 | -1.258925e-11 | 2.45 | 71.67 | Effect of silica fouling on the removal of pharmaceuticals and personal care products by nanofilltration and reverse osmosis membranes
NF90 | NF | Carbamazepine | 6.9 | 5 | 25 | 0.5 | 0.8 | 100 | 180 | 0.34 | 8.48 | -22.19132 | 59.7 | 236.274 | 0.3334517 | 13.9 | nan | 2.45 | 0.0003709413 | -1.258925e-09 | 2.45 | 68.29 | Effect of silica fouling on the removal of pharmaceuticals and personal care products by nanofilltration and reverse osmosis membranes
NF90 | NF | Carbamazepine | 6.9 | 8 | 25 | 0.5 | 0.8 | 100 | 180 | 0.34 | 8.48 | -45.29151 | 59.7 | 236.274 | 0.3334517 | 13.9 | nan | 2.45 | 0.0003709413 | -1.258924e-06 | 2.45 | 65.85 | Effect of silica fouling on the removal of pharmaceuticals and personal care products by nanofilltration and reverse osmosis membranes
NF90 | NF | Carbamazepine | 6.9 | 10 | 25 | 0.5 | 0.8 | 100 | 180 | 0.34 | 8.48 | -49.91118 | 59.7 | 236.274 | 0.3334517 | 13.9 | nan | 2.45 | 0.0003709413 | -0.0001258767 | 2.45 | 89.12 | Effect of silica fouling on the removal of pharmaceuticals and personal care products by nanofilltration and reverse osmosis membranes
NF90 | NF | Carbamazepine | 6.9 | 8 | 25 | 24 | 0.8 | 100 | 180 | 0.34 | 8.48 | -45.29151 | 59.7 | 236.274 | 0.3334517 | 13.9 | nan | 2.45 | 0.0003709413 | 0 | 2.45 | 68 | Elucidating the Rejection Mechanisms of PPCPs by Nanoﬁltration and Reverse Osmosis Membranes
NF90 | NF | Carbamazepine | 8 | 7 | 20 | 24 | 0.3 | 50 | 180 | 0.34 | 8.48 | -40.37439 | 59.7 | 236.274 | 0.3334517 | 13.9 | nan | 2.45 | 0.0003709413 | 0 | 2.45 | 95 | Nanofiltration for wastewater reuse: Counteractive effects of fouling and matrice on the rejection of pharmaceutical active compounds
NF90 | NF | Carbamazepine | 6 | 3.13333 | 20 | 1 | 0.5 | 30.4 | 180 | 0.34 | 8.48 | 4.501814 | 59.7 | 236.274 | 0.3334517 | 13.9 | nan | 2.45 | 0.0003709413 | 0 | 2.45 | 98.684 | Pharmaceutical Retention Mechanisms by Nanofiltration Membranes
NF90 | NF | Carbamazepine | 6 | 3.8 | 20 | 1 | 0.5 | 30.4 | 180 | 0.34 | 8.48 | -6.26975 | 59.7 | 236.274 | 0.3334517 | 13.9 | nan | 2.45 | 0.0003709413 | 0 | 2.45 | 98.684 | Pharmaceutical Retention Mechanisms by Nanofiltration Membranes
NF90 | NF | Carbamazepine | 6 | 4.77778 | 20 | 1 | 0.5 | 30.4 | 180 | 0.34 | 8.48 | -20.06329 | 59.7 | 236.274 | 0.3334517 | 13.9 | nan | 2.45 | 0.0003709413 | 0 | 2.45 | 98.355 | Pharmaceutical Retention Mechanisms by Nanofiltration Membranes
NF90 | NF | Carbamazepine | 6 | 5.55556 | 20 | 1 | 0.5 | 30.4 | 180 | 0.34 | 8.48 | -26.84225 | 59.7 | 236.274 | 0.3334517 | 13.9 | nan | 2.45 | 0.0003709413 | 0 | 2.45 | 97.698 | Pharmaceutical Retention Mechanisms by Nanofiltration Membranes
NF90 | NF | Carbamazepine | 6 | 6.24444 | 20 | 1 | 0.5 | 30.4 | 180 | 0.34 | 8.48 | -33.31689 | 59.7 | 236.274 | 0.3334517 | 13.9 | nan | 2.45 | 0.0003709413 | 0 | 2.45 | 97.698 | Pharmaceutical Retention Mechanisms by Nanofiltration Membranes
NF90 | NF | Carbamazepine | 6 | 7.4 | 20 | 1 | 0.5 | 30.4 | 180 | 0.34 | 8.48 | -42.85602 | 59.7 | 236.274 | 0.3334517 | 13.9 | nan | 2.45 | 0.0003709413 | 0 | 2.45 | 97.04 | Pharmaceutical Retention Mechanisms by Nanofiltration Membranes
NF90 | NF | Carbamazepine | 6 | 8.15556 | 20 | 1 | 0.5 | 30.4 | 180 | 0.34 | 8.48 | -45.92295 | 59.7 | 236.274 | 0.3334517 | 13.9 | nan | 2.45 | 0.0003709413 | 0 | 2.45 | 97.698 | Pharmaceutical Retention Mechanisms by Nanofiltration Membranes
NF90 | NF | Carbamazepine | 6 | 9.48889 | 20 | 1 | 0.5 | 30.4 | 180 | 0.34 | 8.48 | -48.85355 | 59.7 | 236.274 | 0.3334517 | 13.9 | nan | 2.45 | 0.0003709413 | 0 | 2.45 | 97.04 | Pharmaceutical Retention Mechanisms by Nanofiltration Membranes
NF90 | NF | Carbamazepine | 6 | 10.4667 | 20 | 1 | 0.5 | 30.4 | 180 | 0.34 | 8.48 | -52.24053 | 59.7 | 236.274 | 0.3334517 | 13.9 | nan | 2.45 | 0.0003709413 | 0 | 2.45 | 96.382 | Pharmaceutical Retention Mechanisms by Nanofiltration Membranes
NF90 | NF | Carbamazepine | 2.76 | 7 | 20 | 96 | 0.005 | 8 | 180 | 0.34 | 8.48 | -40.37439 | 59.7 | 236.274 | 0.3334517 | 13.9 | nan | 2.45 | 0.0003709413 | 0 | 2.45 | 90 | Proposing nanofilltration as acceptable barrier for organic contaminants in water reuse
NF90 | NF | Carbamazepine | 5 | 7 | 25 | 0.5 | 0.02 | 33.55 | 180 | 0.34 | 8.48 | -40.37439 | 59.7 | 236.274 | 0.3334517 | 13.9 | nan | 2.45 | 0.0003709413 | 0 | 2.45 | 99.8326 | Role of membrane and compound properties in affecting the rejection of pharmaceuticals by different RO/NF membranes
NF90 | NF | Carbamazepine | 5 | 7 | 25 | 24 | 0.02 | 33.55 | 180 | 0.34 | 8.48 | -40.37439 | 59.7 | 236.274 | 0.3334517 | 13.9 | nan | 2.45 | 0.0003709413 | 0 | 2.45 | 99.8326 | Role of membrane and compound properties in affecting the rejection of pharmaceuticals by different RO/NF membranes
NF90 | NF | carbamazepine | 5 | 6 | 20 | 6 | 1 | 35 | 180 | 0.34 | 8.48 | -30.54985 | 59.7 | 236.274 | 0.3334517 | 13.9 | nan | 2.45 | 0.0003709413 | 0 | 2.766 | 92.0988 | Fit-for-Purpose Design of Nanofiltration Membranes for Simultaneous Nutrient Recovery and Micropollutant Removal
NF90 | NF | Carbamazepine | 5 | 7 | 24 | 48 | 0.005 | nan | 180 | 0.34 | 8.48 | -40.37439 | 59.7 | 236.274 | 0.3334517 | 13.9 | nan | 2.45 | 0.0003709413 | 0 | 2.766 | 98.5993 | Surface modification of nanofiltration membranes to improve the removal of organic micropollutants: Linking membrane characteristics to solute transmission
NF90 | NF | Carbontetrabromide | 2.8 | 7 | 20 | 96 | 0.053 | nan | 180 | 0.34 | 8.48 | -40.37439 | 59.7 | 331.627 | 0.2251219 | nan | 0.01 | 3.42 | 0.1141606 | 1.023293e-07 | 3.42 | 70 | Artiﬁcial neural network models based on QSAR for predicting rejection of neutral organic compounds by polyamide nanoﬁltration and reverse osmosis membranes
NF90 | NF | Carbontetrachloride | 2.8 | 7 | 20 | 96 | 0.053 | nan | 180 | 0.34 | 8.48 | -40.37439 | 59.7 | 153.823 | 0.2248112 | nan | 0.3 | 2.83 | 0.114779 | 1.995262e-07 | 2.83 | 35 | Artiﬁcial neural network models based on QSAR for predicting rejection of neutral organic compounds by polyamide nanoﬁltration and reverse osmosis membranes
NF90 | NF | Cephalexin | 5 | 7 | 25 | 24 | 0.02 | 33.55 | 180 | 0.34 | 8.48 | -40.37439 | 59.7 | 365.411 | 0.3912531 | 2.53 | 7.14 | 0.65 | 0.02272385 | -0.9999193 | -3.423892 | 97.0711 | Role of membrane and compound properties in affecting the rejection of pharmaceuticals by different RO/NF membranes
NF90 | NF | Cephalexin | 5 | 7 | 25 | 0.5 | 0.02 | 33.55 | 180 | 0.34 | 8.48 | -40.37439 | 59.7 | 365.411 | 0.3912531 | 2.53 | 7.14 | 0.65 | 0.02272385 | -0.9999193 | -3.423892 | 98.0335 | Role of membrane and compound properties in affecting the rejection of pharmaceuticals by different RO/NF membranes
NF90 | NF | Chloramphenicol | 5 | 7 | 25 | 0.5 | 0.02 | 33.55 | 180 | 0.34 | 8.48 | -40.37439 | 59.7 | 323.132 | 0.356761 | 11.03 | nan | 1.1 | 0.002430191 | -9.331672e-05 | 1.1 | 96.2762 | Role of membrane and compound properties in affecting the rejection of pharmaceuticals by different RO/NF membranes
NF90 | NF | Chloramphenicol | 5 | 7 | 25 | 24 | 0.02 | 33.55 | 180 | 0.34 | 8.48 | -40.37439 | 59.7 | 323.132 | 0.356761 | 11.03 | nan | 1.1 | 0.002430191 | -9.331672e-05 | 1.1 | 97.2385 | Role of membrane and compound properties in affecting the rejection of pharmaceuticals by different RO/NF membranes
NF90 | NF | Chloroacetic acid | 6.89476 | 3.5 | 25 | 0.5 | 0.1 | 18.1 | 180 | 0.34 | 8.48 | -1.332222 | 59.7 | 94.497 | 0.1808083 | 2.87 | nan | 0.22 | 0.2192214 | -0.8100952 | -2.43663 | 78.811 | Removal of haloacetic acids from swimming pool water by reverse osmosis and nanofiltration
NF90 | NF | Chloroform | 2.8 | 7 | 20 | 96 | 0.053 | nan | 180 | 0.34 | 8.48 | -40.37439 | 59.7 | 119.378 | 0.2012916 | nan | 1.12 | 1.97 | 0.1664362 | 1.318255e-06 | 1.97 | 1 | Artiﬁcial neural network models based on QSAR for predicting rejection of neutral organic compounds by polyamide nanoﬁltration and reverse osmosis membranes
NF90 | NF | Ciprofloxacin | 15 | 7 | 20 | 0.5 | 10 | nan | 180 | 0.34 | 8.48 | -40.37439 | 59.7 | 331.347 | 0.3689424 | 6.16 | 8.62 | 0.28 | 0.007246234 | 0.7009063 | -1.966891 | 100 | Effect of water matrices on removal of veterinary pharmaceuticals by nanofiltration and reverse osmosis membranes
NF90 | NF | Ciprofloxacin | 5 | 7 | 25 | 24 | 0.02 | 33.55 | 180 | 0.34 | 8.48 | -40.37439 | 59.7 | 331.347 | 0.3689424 | 6.16 | 8.62 | 0.28 | 0.007246234 | 0.7009063 | -1.966891 | 97.7824 | Role of membrane and compound properties in affecting the rejection of pharmaceuticals by different RO/NF membranes
NF90 | NF | Ciprofloxacin | 5 | 7 | 25 | 0.5 | 0.02 | 33.55 | 180 | 0.34 | 8.48 | -40.37439 | 59.7 | 331.347 | 0.3689424 | 6.16 | 8.62 | 0.28 | 0.007246234 | 0.7009063 | -1.966891 | 99.1213 | Role of membrane and compound properties in affecting the rejection of pharmaceuticals by different RO/NF membranes
NF90 | NF | Clofibric acid | 2.4 | 8 | 22.5 | 48 | 0.1 | nan | 180 | 0.34 | 8.48 | -45.29151 | 59.7 | 214.648 | 0.3149382 | 3.12 | nan | 2.57 | 0.00543334 | -0.9999868 | -0.2271864 | 86 | Modeling of RO/NF membrane rejections of PhACs and organic compounds: a statistical analysis
NF90 | NF | Clofibric acid | 5 | 7 | 25 | 0.5 | 0.02 | 33.55 | 180 | 0.34 | 8.48 | -40.37439 | 59.7 | 214.648 | 0.3149382 | 3.12 | nan | 2.57 | 0.00543334 | -0.9998682 | -0.2268546 | 99.1632 | Role of membrane and compound properties in affecting the rejection of pharmaceuticals by different RO/NF membranes
NF90 | NF | Clofibric acid | 5 | 7 | 25 | 24 | 0.02 | 33.55 | 180 | 0.34 | 8.48 | -40.37439 | 59.7 | 214.648 | 0.3149382 | 3.12 | nan | 2.57 | 0.00543334 | -0.9998682 | -0.2268546 | 99.1632 | Role of membrane and compound properties in affecting the rejection of pharmaceuticals by different RO/NF membranes
NF90 | NF | Dexamethasone | 15 | 7 | 20 | 0.5 | 10 | nan | 180 | 0.34 | 8.48 | -40.37439 | 59.7 | 392.467 | 0.4409416 | 12.13 | nan | 1.83 | 0.08814192 | -7.413047e-06 | 1.83 | 99.4 | Effect of water matrices on removal of veterinary pharmaceuticals by nanofiltration and reverse osmosis membranes
NF90 | NF | Dexamethasone | 10 | 7 | 25 | 0.5 | 15 | nan | 180 | 0.34 | 8.48 | -40.37439 | 59.7 | 392.467 | 0.4409416 | 12.13 | nan | 1.83 | 0.08814192 | -7.413047e-06 | 1.83 | 99.6 | Removal of Glucocorticosteroids and Anesthetics from Water with RO/NF Membranes
NF90 | NF | Dexamethasone | 10 | 7 | 25 | 2 | 15 | nan | 180 | 0.34 | 8.48 | -40.37439 | 59.7 | 392.467 | 0.4409416 | 12.13 | nan | 1.83 | 0.08814192 | -7.413047e-06 | 1.83 | 99.6 | Removal of Glucocorticosteroids and Anesthetics from Water with RO/NF Membranes
NF90 | NF | Dexamethasone | 10 | 7 | 25 | 4 | 15 | nan | 180 | 0.34 | 8.48 | -40.37439 | 59.7 | 392.467 | 0.4409416 | 12.13 | nan | 1.83 | 0.08814192 | -7.413047e-06 | 1.83 | 99.6 | Removal of Glucocorticosteroids and Anesthetics from Water with RO/NF Membranes
NF90 | NF | Dexamethasone | 10 | 7 | 25 | 6 | 15 | nan | 180 | 0.34 | 8.48 | -40.37439 | 59.7 | 392.467 | 0.4409416 | 12.13 | nan | 1.83 | 0.08814192 | -7.413047e-06 | 1.83 | 99.6 | Removal of Glucocorticosteroids and Anesthetics from Water with RO/NF Membranes
NF90 | NF | Dexamethasone | 10 | 7 | 25 | 8 | 15 | nan | 180 | 0.34 | 8.48 | -40.37439 | 59.7 | 392.467 | 0.4409416 | 12.13 | nan | 1.83 | 0.08814192 | -7.413047e-06 | 1.83 | 99.6 | Removal of Glucocorticosteroids and Anesthetics from Water with RO/NF Membranes
NF90 | NF | Dexamethasone | 10 | 7 | 25 | 12 | 15 | nan | 180 | 0.34 | 8.48 | -40.37439 | 59.7 | 392.467 | 0.4409416 | 12.13 | nan | 1.83 | 0.08814192 | -7.413047e-06 | 1.83 | 99.6 | Removal of Glucocorticosteroids and Anesthetics from Water with RO/NF Membranes
NF90 | NF | Dexamethasone | 10 | 7 | 25 | 24 | 15 | nan | 180 | 0.34 | 8.48 | -40.37439 | 59.7 | 392.467 | 0.4409416 | 12.13 | nan | 1.83 | 0.08814192 | -7.413047e-06 | 1.83 | 99.7 | Removal of Glucocorticosteroids and Anesthetics from Water with RO/NF Membranes
NF90 | NF | Diatrizoate | 8 | 7 | 20 | 24 | 0.3 | 50 | 180 | 0.34 | 8.48 | -40.37439 | 59.7 | 636.905 | 0.3908472 | 0.92 | nan | 0.45 | 0.0223654 | -0.9999992 | -0.9950181 | 96 | Nanofiltration for wastewater reuse: Counteractive effects of fouling and matrice on the rejection of pharmaceutical active compounds
NF90 | NF | Diazepam | 5 | 7 | 24 | 48 | 0.005 | nan | 180 | 0.34 | 8.48 | -40.37439 | 59.7 | 284.0716407 | 0.3739326 | 13.04 | 2.92 | 3.076 | 0.009960367 | 0.0001 | 3.076 | 99.1245 | Surface modification of nanofiltration membranes to improve the removal of organic micropollutants: Linking membrane characteristics to solute transmission
NF90 | NF | Diazinon | 5 | 7 | 24 | 48 | 0.005 | nan | 180 | 0.34 | 8.48 | -40.37439 | 59.7 | 304.1011 | 0.4073129 | nan | 4.19 | 4.192 | 0.03919575 | 0.0151 | 4.1914 | 99.2233 | Surface modification of nanofiltration membranes to improve the removal of organic micropollutants: Linking membrane characteristics to solute transmission
NF90 | NF | Dibromoacetic acid | 6.89476 | 3.5 | 25 | 0.5 | 0.1 | 18.1 | 180 | 0.34 | 8.48 | -1.332222 | 59.7 | 217.844 | 0.2049533 | 1.48 | nan | 1.65 | 0.1577649 | -0.9905404 | -0.6631024 | 90.881 | Removal of haloacetic acids from swimming pool water by reverse osmosis and nanofiltration
NF90 | NF | Dibromochloroacetic acid | 6.89476 | 3.5 | 25 | 0.5 | 0.1 | 18.1 | 180 | 0.34 | 8.48 | -1.332222 | 59.7 | 252.289 | 0.2209597 | 0.03 | nan | 2.86 | 0.122583 | -0.9996613 | -1.733451 | 88.729 | Removal of haloacetic acids from swimming pool water by reverse osmosis and nanofiltration
NF90 | NF | Dibutyl phthalate | 5 | 7 | 25 | 14 | 0.5 | nan | 180 | 0.34 | 8.48 | -40.37439 | 59.7 | 278.348 | 0.4124325 | 3.79 | nan | 4.5 | 0.04538464 | -0.9993838 | 4.5 | 99.9 | Rejection of Organic Micropollutants by Clean and Fouled Nanofiltration Membranes
NF90 | NF | Dichloroacetic acid | 2.4 | 8 | 22.5 | 48 | 0.1 | nan | 180 | 0.34 | 8.48 | -45.29151 | 59.7 | 128.942 | 0.2043171 | 1.26 | nan | 0.92 | 0.1592547 | -0.9999998 | -2.785109 | 89 | Modeling of RO/NF membrane rejections of PhACs and organic compounds: a statistical analysis
NF90 | NF | Dichloroacetic acid | 6.89476 | 3.5 | 25 | 0.5 | 0.1 | 18.1 | 180 | 0.34 | 8.48 | -1.332222 | 59.7 | 128.942 | 0.2043171 | 1.26 | nan | 0.92 | 0.1592547 | -0.9942785 | -2.763911 | 90.453 | Removal of haloacetic acids from swimming pool water by reverse osmosis and nanofiltration
NF90 | NF | Diclofenac | 5 | 5 | 23 | 0.5 | 0.5 | nan | 180 | 0.34 | 8.48 | -22.19132 | 59.7 | 296.153 | 0.3476932 | 4.15 | nan | 4.51 | 0.0005119835 | -0.8762293 | 2.47421 | 94.07 | Assessing potential of nanofilltration and reverse osmosis for removal of toxic pharmaceuticals from water
NF90 | NF | Diclofenac | 5 | 7 | 23 | 0.5 | 0.5 | nan | 180 | 0.34 | 8.48 | -40.37439 | 59.7 | 296.153 | 0.3476932 | 4.15 | nan | 4.51 | 0.0005119835 | -0.9985895 | 2.189925 | 94.13 | Assessing potential of nanofilltration and reverse osmosis for removal of toxic pharmaceuticals from water
NF90 | NF | Diclofenac | 10 | 5 | 23 | 0.5 | 0.5 | nan | 180 | 0.34 | 8.48 | -22.19132 | 59.7 | 296.153 | 0.3476932 | 4.15 | nan | 4.51 | 0.0005119835 | -0.8762293 | 2.47421 | 96.16 | Assessing potential of nanofilltration and reverse osmosis for removal of toxic pharmaceuticals from water
NF90 | NF | Diclofenac | 10 | 7 | 23 | 0.5 | 0.5 | nan | 180 | 0.34 | 8.48 | -40.37439 | 59.7 | 296.153 | 0.3476932 | 4.15 | nan | 4.51 | 0.0005119835 | -0.9985895 | 2.189925 | 96.82 | Assessing potential of nanofilltration and reverse osmosis for removal of toxic pharmaceuticals from water
NF90 | NF | Diclofenac | 15 | 5 | 23 | 0.5 | 0.5 | nan | 180 | 0.34 | 8.48 | -22.19132 | 59.7 | 296.153 | 0.3476932 | 4.15 | nan | 4.51 | 0.0005119835 | -0.8762293 | 2.47421 | 97.02 | Assessing potential of nanofilltration and reverse osmosis for removal of toxic pharmaceuticals from water
NF90 | NF | Diclofenac | 15 | 7 | 23 | 0.5 | 0.5 | nan | 180 | 0.34 | 8.48 | -40.37439 | 59.7 | 296.153 | 0.3476932 | 4.15 | nan | 4.51 | 0.0005119835 | -0.9985895 | 2.189925 | 97.36 | Assessing potential of nanofilltration and reverse osmosis for removal of toxic pharmaceuticals from water
NF90 | NF | Diclofenac | 20 | 5 | 23 | 0.5 | 0.5 | nan | 180 | 0.34 | 8.48 | -22.19132 | 59.7 | 296.153 | 0.3476932 | 4.15 | nan | 4.51 | 0.0005119835 | -0.8762293 | 2.47421 | 97.82 | Assessing potential of nanofilltration and reverse osmosis for removal of toxic pharmaceuticals from water
NF90 | NF | Diclofenac | 20 | 7 | 23 | 0.5 | 0.5 | nan | 180 | 0.34 | 8.48 | -40.37439 | 59.7 | 296.153 | 0.3476932 | 4.15 | nan | 4.51 | 0.0005119835 | -0.9985895 | 2.189925 | 97.77 | Assessing potential of nanofilltration and reverse osmosis for removal of toxic pharmaceuticals from water
NF90 | NF | Diclofenac | 2.4 | 8 | 22.5 | 48 | 0.1 | nan | 180 | 0.34 | 8.48 | -45.29151 | 59.7 | 296.153 | 0.3476932 | 4.15 | nan | 4.51 | 0.0005119835 | -0.9998588 | 2.186976 | 90 | Modeling of RO/NF membrane rejections of PhACs and organic compounds: a statistical analysis
NF90 | NF | Diclofenac | 5 | 7 | 25 | 0.5 | 0.02 | 33.55 | 180 | 0.34 | 8.48 | -40.37439 | 59.7 | 296.153 | 0.3476932 | 4.15 | nan | 4.51 | 0.0005119835 | -0.9985895 | 2.189925 | 97.9916 | Role of membrane and compound properties in affecting the rejection of pharmaceuticals by different RO/NF membranes
NF90 | NF | Diclofenac | 5 | 7 | 25 | 24 | 0.02 | 33.55 | 180 | 0.34 | 8.48 | -40.37439 | 59.7 | 296.153 | 0.3476932 | 4.15 | nan | 4.51 | 0.0005119835 | -0.9985895 | 2.189925 | 98.3682 | Role of membrane and compound properties in affecting the rejection of pharmaceuticals by different RO/NF membranes
NF90 | NF | Diclofenac | 5 | 7 | 24 | 48 | 0.005 | nan | 180 | 0.34 | 8.48 | -40.37439 | 59.7 | 296.153 | 0.3476932 | 4.15 | nan | 4.51 | 0.0005119835 | -0.999 | 1.3763 | 99.4454 | Surface modification of nanofiltration membranes to improve the removal of organic micropollutants: Linking membrane characteristics to solute transmission
NF90 | NF | diclofenac sodium | 5 | 6 | 20 | 6 | 1 | 35 | 180 | 0.34 | 8.48 | -30.54985 | 59.7 | 316.9986282 | 0.364578 | 4.01 | -1.08 | 4.259 | 0.005225599 | -0.9899 | 2.2739 | 93.5802 | Fit-for-Purpose Design of Nanofiltration Membranes for Simultaneous Nutrient Recovery and Micropollutant Removal
NF90 | NF | Dienestrol | 6.89 | 6 | 25 | 8 | 0.1 | 22.6 | 180 | 0.34 | 8.48 | -30.54985 | 59.7 | 266.1307 | 0.3837782 | 9.1 | nan | 4.832 | 0.01657899 | -0.0012 | 4.8316 | 99.450549 | Removal of antibiotics and estrogens by nanofiltration and reverse osmosis membranes
NF90 | NF | Diethyl phthalate | 5 | 7 | 25 | 14 | 0.5 | nan | 180 | 0.34 | 8.48 | -40.37439 | 59.7 | 222.24 | 0.3459442 | 7.84 | nan | 2.47 | 0.0003056542 | -0.1262896 | 2.47 | 95.3 | Rejection of Organic Micropollutants by Clean and Fouled Nanofiltration Membranes
NF90 | NF | Dilantin | 5 | 7 | 24 | 48 | 0.005 | nan | 180 | 0.34 | 8.48 | -40.37439 | 59.7 | 274.255 | 0.3432887 | 8.49 | 0.13 | 2.148 | 9.355761e-05 | -0.0316 | 2.134 | 99.1245 | Surface modification of nanofiltration membranes to improve the removal of organic micropollutants: Linking membrane characteristics to solute transmission
NF90 | NF | Diltiazem | 5 | 7 | 25 | 24 | 0.02 | 33.55 | 180 | 0.34 | 8.48 | -40.37439 | 59.7 | 414.527 | 0.4685467 | nan | 8.06 | 2.7 | 0.1429434 | 0.9198817 | 1.227721 | 97.4895 | Role of membrane and compound properties in affecting the rejection of pharmaceuticals by different RO/NF membranes
NF90 | NF | Diltiazem | 5 | 7 | 25 | 0.5 | 0.02 | 33.55 | 180 | 0.34 | 8.48 | -40.37439 | 59.7 | 414.527 | 0.4685467 | nan | 8.06 | 2.7 | 0.1429434 | 0.9198817 | 1.227721 | 98.4519 | Role of membrane and compound properties in affecting the rejection of pharmaceuticals by different RO/NF membranes
NF90 | NF | dimethoate | 5 | nan | 25 | 8 | 2.3 | 10 | 180 | 0.34 | 8.48 | -40.37439 | 59.7 | 228.9996 | 0.3141779 | 15.93 | 0.9 | 0.34 | 0.005768022 | 0 | 0.3417 | 96.9231 | Effect of urea-based chemical cleaning on TrOCs rejection by nanofiltration membranes
NF90 | NF | Dimethyl phthalate | 5 | 7 | 25 | 14 | 800 | nan | 180 | 0.34 | 8.48 | -40.37439 | 59.7 | 194.186 | 0.3077976 | 3.42 | nan | 1.6 | 0.008970561 | -0.999737 | 1.6 | 95.8 | Rejection of Organic Micropollutants by Clean and Fouled Nanofiltration Membranes
NF90 | NF | Dimethyl phthalate | 6 | 7 | 25 | 14 | 800 | nan | 180 | 0.34 | 8.48 | -40.37439 | 59.7 | 194.186 | 0.3077976 | 3.42 | nan | 1.6 | 0.008970561 | -0.999737 | 1.6 | 95 | Rejection of Organic Micropollutants by Clean and Fouled Nanofiltration Membranes
NF90 | NF | Dimethyl phthalate | 7 | 7 | 25 | 14 | 800 | nan | 180 | 0.34 | 8.48 | -40.37439 | 59.7 | 194.186 | 0.3077976 | 3.42 | nan | 1.6 | 0.008970561 | -0.999737 | 1.6 | 92.5 | Rejection of Organic Micropollutants by Clean and Fouled Nanofiltration Membranes
NF90 | NF | Dipyrone | 5 | 4 | 23 | 0.5 | 0.5 | nan | 180 | 0.34 | 8.48 | -9.526423 | 59.7 | 333.345 | 0.3879236 | 3.8 | nan | -0.82 | 0.01986742 | -1 | -2.25 | 91.49 | Assessing potential of nanofilltration and reverse osmosis for removal of toxic pharmaceuticals from water
NF90 | NF | Dipyrone | 5 | 5 | 23 | 0.5 | 0.5 | nan | 180 | 0.34 | 8.48 | -22.19132 | 59.7 | 333.345 | 0.3879236 | 3.8 | nan | -0.82 | 0.01986742 | -1 | -2.25 | 88.51 | Assessing potential of nanofilltration and reverse osmosis for removal of toxic pharmaceuticals from water
NF90 | NF | Dipyrone | 5 | 7 | 23 | 0.5 | 0.5 | nan | 180 | 0.34 | 8.48 | -40.37439 | 59.7 | 333.345 | 0.3879236 | 3.8 | nan | -0.82 | 0.01986742 | -1 | -2.25 | 91.46 | Assessing potential of nanofilltration and reverse osmosis for removal of toxic pharmaceuticals from water
NF90 | NF | Dipyrone | 10 | 4 | 23 | 0.5 | 0.5 | nan | 180 | 0.34 | 8.48 | -9.526423 | 59.7 | 333.345 | 0.3879236 | 3.8 | nan | -0.82 | 0.01986742 | -1 | -2.25 | 91.95 | Assessing potential of nanofilltration and reverse osmosis for removal of toxic pharmaceuticals from water
NF90 | NF | Dipyrone | 10 | 5 | 23 | 0.5 | 0.5 | nan | 180 | 0.34 | 8.48 | -22.19132 | 59.7 | 333.345 | 0.3879236 | 3.8 | nan | -0.82 | 0.01986742 | -1 | -2.25 | 89.46 | Assessing potential of nanofilltration and reverse osmosis for removal of toxic pharmaceuticals from water
NF90 | NF | Dipyrone | 10 | 7 | 23 | 0.5 | 0.5 | nan | 180 | 0.34 | 8.48 | -40.37439 | 59.7 | 333.345 | 0.3879236 | 3.8 | nan | -0.82 | 0.01986742 | -1 | -2.25 | 93.5 | Assessing potential of nanofilltration and reverse osmosis for removal of toxic pharmaceuticals from water
NF90 | NF | Dipyrone | 15 | 4 | 23 | 0.5 | 0.5 | nan | 180 | 0.34 | 8.48 | -9.526423 | 59.7 | 333.345 | 0.3879236 | 3.8 | nan | -0.82 | 0.01986742 | -1 | -2.25 | 91.59 | Assessing potential of nanofilltration and reverse osmosis for removal of toxic pharmaceuticals from water
NF90 | NF | Dipyrone | 15 | 5 | 23 | 0.5 | 0.5 | nan | 180 | 0.34 | 8.48 | -22.19132 | 59.7 | 333.345 | 0.3879236 | 3.8 | nan | -0.82 | 0.01986742 | -1 | -2.25 | 87.28 | Assessing potential of nanofilltration and reverse osmosis for removal of toxic pharmaceuticals from water
NF90 | NF | Dipyrone | 15 | 7 | 23 | 0.5 | 0.5 | nan | 180 | 0.34 | 8.48 | -40.37439 | 59.7 | 333.345 | 0.3879236 | 3.8 | nan | -0.82 | 0.01986742 | -1 | -2.25 | 93.91 | Assessing potential of nanofilltration and reverse osmosis for removal of toxic pharmaceuticals from water
NF90 | NF | Dipyrone | 20 | 4 | 23 | 0.5 | 0.5 | nan | 180 | 0.34 | 8.48 | -9.526423 | 59.7 | 333.345 | 0.3879236 | 3.8 | nan | -0.82 | 0.01986742 | -1 | -2.25 | 90.41 | Assessing potential of nanofilltration and reverse osmosis for removal of toxic pharmaceuticals from water
NF90 | NF | Dipyrone | 20 | 5 | 23 | 0.5 | 0.5 | nan | 180 | 0.34 | 8.48 | -22.19132 | 59.7 | 333.345 | 0.3879236 | 3.8 | nan | -0.82 | 0.01986742 | -1 | -2.25 | 88.47 | Assessing potential of nanofilltration and reverse osmosis for removal of toxic pharmaceuticals from water
NF90 | NF | Dipyrone | 20 | 7 | 23 | 0.5 | 0.5 | nan | 180 | 0.34 | 8.48 | -40.37439 | 59.7 | 333.345 | 0.3879236 | 3.8 | nan | -0.82 | 0.01986742 | -1 | -2.25 | 90.94 | Assessing potential of nanofilltration and reverse osmosis for removal of toxic pharmaceuticals from water
NF90 | NF | Diuron | 5 | 7 | 24 | 48 | 0.005 | nan | 180 | 0.34 | 8.48 | -40.37439 | 59.7 | 233.098 | 0.3452604 | 13.55 | nan | 2.68 | 0.0002393783 | 0 | 2.5329 | 84.9416 | Surface modification of nanofiltration membranes to improve the removal of organic micropollutants: Linking membrane characteristics to solute transmission
NF90 | NF | Erythritol | 6.89476 | 3.5 | 25 | 0.5 | 0.1 | 18.1 | 180 | 0.34 | 8.48 | -1.332222 | 59.7 | 122.12 | 0.2077295 | 13.903 | nan | -2.29 | 0.1513451 | -3.953666e-11 | -2.29 | 94.079 | Removal of haloacetic acids from swimming pool water by reverse osmosis and nanofiltration
NF90 | NF | Erythromycin | 5 | 7 | 25 | 24 | 0.02 | 33.55 | 180 | 0.34 | 8.48 | -40.37439 | 59.7 | 733.937 | 0.67972 | nan | 8.9 | 3.06 | 0.9983538 | 0.9875673 | 0.8153602 | 99.3724 | Role of membrane and compound properties in affecting the rejection of pharmaceuticals by different RO/NF membranes
NF90 | NF | Erythromycin | 5 | 7 | 25 | 0.5 | 0.02 | 33.55 | 180 | 0.34 | 8.48 | -40.37439 | 59.7 | 733.937 | 0.67972 | nan | 8.9 | 3.06 | 0.9983538 | 0.9875673 | 0.8153602 | 100 | Role of membrane and compound properties in affecting the rejection of pharmaceuticals by different RO/NF membranes
NF90 | NF | Estriol | 6.89 | 6 | 25 | 8 | 0.1 | 22.6 | 180 | 0.34 | 8.48 | -30.54985 | 59.7 | 288.387 | 0.3750997 | 10.54 | nan | 2.45 | 0.01065734 | 0 | 2.6706 | 99.2852 | Removal of antibiotics and estrogens by nanofiltration and reverse osmosis membranes
NF90 | NF | Estrone | 2.8 | 7 | 20 | 96 | 0.053 | nan | 180 | 0.34 | 8.48 | -40.37439 | 59.7 | 270.372 | 0.3667832 | 10.25 | nan | 3.13 | 0.006205382 | -0.0005620253 | 3.13 | 94.225 | Artiﬁcial neural network models based on QSAR for predicting rejection of neutral organic compounds by polyamide nanoﬁltration and reverse osmosis membranes
NF90 | NF | Estrone | 2.76 | 7 | 20 | 96 | 0.005 | 8 | 180 | 0.34 | 8.48 | -40.37439 | 59.7 | 270.372 | 0.3667832 | 10.25 | nan | 3.13 | 0.006205382 | -0.0005620253 | 3.13 | 93 | Proposing nanofilltration as acceptable barrier for organic contaminants in water reuse
NF90 | NF | Estrone | 6.89 | 6 | 25 | 8 | 0.1 | 22.6 | 180 | 0.34 | 8.48 | -30.54985 | 59.7 | 270.372 | 0.3667832 | 10.25 | nan | 3.13 | 0.006205382 | 0 | 4.309 | 81.3187 | Removal of antibiotics and estrogens by nanofiltration and reverse osmosis membranes
NF90 | NF | Ethylacetate | 8 | 7 | 20 | 24 | 0.3 | 50 | 180 | 0.34 | 8.48 | -40.37439 | 59.7 | 88.106 | 0.2261116 | nan | nan | 0.73 | 0.1122021 | 0 | 0 | 76 | Nanofiltration for wastewater reuse: Counteractive effects of fouling and matrice on the rejection of pharmaceutical active compounds
NF90 | NF | Ethylparaben | 8 | 7 | 20 | 12 | 0.2 | nan | 180 | 0.34 | 8.48 | -40.37439 | 59.7 | 166.176 | 0.2668264 | 8.34 | nan | 2.47 | 0.04631814 | -0.04371085 | 2.47 | 50 | A highly selective surface coating for enhanced membrane rejection ofendocrine disrupting compounds: Mechanistic insights andimplications
NF90 | NF | Febantel | 15 | 7 | 20 | 0.5 | 10 | nan | 180 | 0.34 | 8.48 | -40.37439 | 59.7 | 446.485 | 0.4785914 | nan | 7.6 | 1.95 | 0.1661555 | 0.79924 | 2.441644 | 100 | Effect of water matrices on removal of veterinary pharmaceuticals by nanofiltration and reverse osmosis membranes
NF90 | NF | Fenoprofen | 2.76 | 7 | 20 | 96 | 0.005 | 8 | 180 | 0.34 | 8.48 | -40.37439 | 59.7 | 242.274 | 0.352563 | 4.5 | nan | 3.1 | 0.001365311 | -0.9968477 | 0.8513212 | 94 | Proposing nanofilltration as acceptable barrier for organic contaminants in water reuse
NF90 | NF | Gemfibrozil | 2.76 | 7 | 20 | 96 | 0.005 | 8 | 180 | 0.34 | 8.48 | -40.37439 | 59.7 | 250.338 | 0.388454 | 4.5 | nan | 4.39 | 0.02030961 | -0.9968477 | 2.349372 | 96 | Proposing nanofilltration as acceptable barrier for organic contaminants in water reuse
NF90 | NF | Gemfibrozil | 5 | 7 | 25 | 0.5 | 0.02 | 33.55 | 180 | 0.34 | 8.48 | -40.37439 | 59.7 | 250.338 | 0.388454 | 4.5 | nan | 4.39 | 0.02030961 | -0.9968477 | 2.349372 | 96.9038 | Role of membrane and compound properties in affecting the rejection of pharmaceuticals by different RO/NF membranes
NF90 | NF | Gemfibrozil | 5 | 7 | 25 | 24 | 0.02 | 33.55 | 180 | 0.34 | 8.48 | -40.37439 | 59.7 | 250.338 | 0.388454 | 4.5 | nan | 4.39 | 0.02030961 | -0.9968477 | 2.349372 | 97.364 | Role of membrane and compound properties in affecting the rejection of pharmaceuticals by different RO/NF membranes
NF90 | NF | Gemfibrozil | 5 | 7 | 24 | 48 | 0.005 | nan | 180 | 0.34 | 8.48 | -40.37439 | 59.7 | 250.338 | 0.388454 | 4.5 | nan | 4.39 | 0.02030961 | -0.9974 | 1.8519 | 99.7647 | Surface modification of nanofiltration membranes to improve the removal of organic micropollutants: Linking membrane characteristics to solute transmission
NF90 | NF | Glucose | 8 | 7 | 20 | 24 | 0.3 | 50 | 180 | 0.34 | 8.48 | -40.37439 | 59.7 | 180.156 | 0.2515616 | 12.45 | nan | -3.24 | 0.06765869 | -3.548121e-06 | -3.24 | 94 | Nanofiltration for wastewater reuse: Counteractive effects of fouling and matrice on the rejection of pharmaceutical active compounds
NF90 | NF | Glucose | 6.89476 | 3.5 | 25 | 0.5 | 0.1 | 18.1 | 180 | 0.34 | 8.48 | -1.332222 | 59.7 | 180.156 | 0.2515616 | 12.45 | nan | -3.24 | 0.06765869 | -1.122018e-09 | -3.24 | 100 | Removal of haloacetic acids from swimming pool water by reverse osmosis and nanofiltration
NF90 | NF | glucose | 1.79099 | 7 | 25 | 12 | 10 | 68 | 180 | 0.34 | 8.48 | -40.37439 | 59.7 | 180.156 | 0.2515616 | 12.45 | nan | -3.24 | 0.06765869 | -3.548121e-06 | -3.24 | 89.4325 | Role of membrane and compound properties in affecting the rejection of pharmaceuticals by different RO/NF membranes
NF90 | NF | glucose | 3.53153 | 7 | 25 | 12 | 10 | 136 | 180 | 0.34 | 8.48 | -40.37439 | 59.7 | 180.156 | 0.2515616 | 12.45 | nan | -3.24 | 0.06765869 | -3.548121e-06 | -3.24 | 89.4325 | Role of membrane and compound properties in affecting the rejection of pharmaceuticals by different RO/NF membranes
NF90 | NF | glucose | 4.8 | 7 | 25 | 12 | 10 | 312.25 | 180 | 0.34 | 8.48 | -40.37439 | 59.7 | 180.156 | 0.2515616 | 12.45 | nan | -3.24 | 0.06765869 | -3.548121e-06 | -3.24 | 94.5205 | Role of membrane and compound properties in affecting the rejection of pharmaceuticals by different RO/NF membranes
NF90 | NF | glucose | 4.91892 | 7 | 25 | 12 | 10 | 212.5 | 180 | 0.34 | 8.48 | -40.37439 | 59.7 | 180.156 | 0.2515616 | 12.45 | nan | -3.24 | 0.06765869 | -3.548121e-06 | -3.24 | 93.9335 | Role of membrane and compound properties in affecting the rejection of pharmaceuticals by different RO/NF membranes
NF90 | NF | glucose | 5.92793 | 7 | 25 | 12 | 10 | 395 | 180 | 0.34 | 8.48 | -40.37439 | 59.7 | 180.156 | 0.2515616 | 12.45 | nan | -3.24 | 0.06765869 | -3.548121e-06 | -3.24 | 96.8689 | Role of membrane and compound properties in affecting the rejection of pharmaceuticals by different RO/NF membranes
NF90 | NF | glucose | 6 | 7 | 25 | 12 | 10 | 382 | 180 | 0.34 | 8.48 | -40.37439 | 59.7 | 180.156 | 0.2515616 | 12.45 | nan | -3.24 | 0.06765869 | -3.548121e-06 | -3.24 | 96.0861 | Role of membrane and compound properties in affecting the rejection of pharmaceuticals by different RO/NF membranes
NF90 | NF | glucose | 7.18919 | 7 | 25 | 12 | 10 | 457 | 180 | 0.34 | 8.48 | -40.37439 | 59.7 | 180.156 | 0.2515616 | 12.45 | nan | -3.24 | 0.06765869 | -3.548121e-06 | -3.24 | 98.0431 | Role of membrane and compound properties in affecting the rejection of pharmaceuticals by different RO/NF membranes
NF90 | NF | Glutaric acid | 5.5 | 3 | 25 | 0.5 | 1.6 | 11 | 180 | 0.34 | 8.48 | 5.611612 | 59.7 | 132.115 | 0.2187739 | 5.41 | nan | -0.29 | 0.127126 | -0.003875374 | -0.29 | 62.3188 | The role of membrane surface charge and solute physico-chemical properties in the rejection of organic acids by NF membranes
NF90 | NF | Glutaric acid | 5.5 | 3.5 | 25 | 0.5 | 11 | 11 | 180 | 0.34 | 8.48 | -1.332222 | 59.7 | 132.115 | 0.2187739 | 5.41 | nan | -0.29 | 0.127126 | -0.01215317 | -0.29 | 62.3188 | The role of membrane surface charge and solute physico-chemical properties in the rejection of organic acids by NF membranes
NF90 | NF | Glutaric acid | 5.5 | 4 | 25 | 0.5 | 11 | 11 | 180 | 0.34 | 8.48 | -9.526423 | 59.7 | 132.115 | 0.2187739 | 5.41 | nan | -0.29 | 0.127126 | -0.03744763 | -0.29 | 67.3913 | The role of membrane surface charge and solute physico-chemical properties in the rejection of organic acids by NF membranes
NF90 | NF | Glutaric acid | 5.5 | 4.5 | 25 | 0.5 | 11 | 11 | 180 | 0.34 | 8.48 | -16.43595 | 59.7 | 132.115 | 0.2187739 | 5.41 | nan | -0.29 | 0.127126 | -0.1095494 | -0.29 | 71.7391 | The role of membrane surface charge and solute physico-chemical properties in the rejection of organic acids by NF membranes
NF90 | NF | Glutaric acid | 5.5 | 5 | 25 | 0.5 | 11 | 11 | 180 | 0.34 | 8.48 | -22.19132 | 59.7 | 132.115 | 0.2187739 | 5.41 | nan | -0.29 | 0.127126 | -0.280081 | -0.29 | 81.8841 | The role of membrane surface charge and solute physico-chemical properties in the rejection of organic acids by NF membranes
NF90 | NF | Glutaric acid | 5.5 | 5.5 | 25 | 0.5 | 11 | 11 | 180 | 0.34 | 8.48 | -26.41742 | 59.7 | 132.115 | 0.2187739 | 5.41 | nan | -0.29 | 0.127126 | -0.5516235 | -0.29 | 87.6812 | The role of membrane surface charge and solute physico-chemical properties in the rejection of organic acids by NF membranes
NF90 | NF | Glutaric acid | 5.5 | 6 | 25 | 0.5 | 11 | 11 | 180 | 0.34 | 8.48 | -30.54985 | 59.7 | 132.115 | 0.2187739 | 5.41 | nan | -0.29 | 0.127126 | -0.7955199 | -0.29 | 89.8551 | The role of membrane surface charge and solute physico-chemical properties in the rejection of organic acids by NF membranes
NF90 | NF | Glutaric acid | 5.5 | 6.5 | 25 | 0.5 | 11 | 11 | 180 | 0.34 | 8.48 | -36.07169 | 59.7 | 132.115 | 0.2187739 | 5.41 | nan | -0.29 | 0.127126 | -0.9248272 | -0.29 | 91.3043 | The role of membrane surface charge and solute physico-chemical properties in the rejection of organic acids by NF membranes
NF90 | NF | Glutaric acid | 5.5 | 7 | 25 | 0.5 | 11 | 11 | 180 | 0.34 | 8.48 | -40.37439 | 59.7 | 132.115 | 0.2187739 | 5.41 | nan | -0.29 | 0.127126 | -0.9749402 | -0.29 | 92.029 | The role of membrane surface charge and solute physico-chemical properties in the rejection of organic acids by NF membranes
NF90 | NF | Glutaric acid | 5.5 | 7.5 | 25 | 0.5 | 11 | 11 | 180 | 0.34 | 8.48 | -43.26193 | 59.7 | 132.115 | 0.2187739 | 5.41 | nan | -0.29 | 0.127126 | -0.9919372 | -0.29 | 91.3043 | The role of membrane surface charge and solute physico-chemical properties in the rejection of organic acids by NF membranes
NF90 | NF | Glutaric acid | 5.5 | 8 | 25 | 0.5 | 11 | 11 | 180 | 0.34 | 8.48 | -45.29151 | 59.7 | 132.115 | 0.2187739 | 5.41 | nan | -0.29 | 0.127126 | -0.9974362 | -0.29 | 92.029 | The role of membrane surface charge and solute physico-chemical properties in the rejection of organic acids by NF membranes
NF90 | NF | Glutaric acid | 5.5 | 8.5 | 25 | 0.5 | 11 | 11 | 180 | 0.34 | 8.48 | -47.05071 | 59.7 | 132.115 | 0.2187739 | 5.41 | nan | -0.29 | 0.127126 | -0.9991878 | -0.29 | 92.029 | The role of membrane surface charge and solute physico-chemical properties in the rejection of organic acids by NF membranes
NF90 | NF | Glutaric acid | 5.5 | 9 | 25 | 0.5 | 11 | 11 | 180 | 0.34 | 8.48 | -47.99873 | 59.7 | 132.115 | 0.2187739 | 5.41 | nan | -0.29 | 0.127126 | -0.999743 | -0.29 | 92.029 | The role of membrane surface charge and solute physico-chemical properties in the rejection of organic acids by NF membranes
NF90 | NF | Glycerol | 6.89476 | 3.5 | 25 | 0.5 | 0.1 | 18.1 | 180 | 0.34 | 8.48 | -1.332222 | 59.7 | 92.094 | 0.1899124 | 14.4 | nan | -1.76 | 0.1948641 | -1.258925e-11 | -1.76 | 74.09 | Removal of haloacetic acids from swimming pool water by reverse osmosis and nanofiltration
NF90 | NF | Heptafluorobutyric acid | nan | nan | 20 | 24 | 3.33e-06 | 22 | 180 | 0.34 | 8.48 | -40.37439 | 59.7 | 214.036 | 0.2679708 | 0.37 | nan | 3.93 | 0.04488073 | -1 | -1.2189 | 99.66812 | Rejection of PFAS and priority co-contaminants in semiconductor fabrication wastewater by nanofiltration membranes
NF90 | NF | Hydrocortisone | 10 | 7 | 25 | 2 | 15 | nan | 180 | 0.34 | 8.48 | -40.37439 | 59.7 | 362.466 | 0.4058141 | 12.58 | nan | 1.61 | 0.03746964 | -2.630261e-06 | 1.61 | 99.3 | Removal of Glucocorticosteroids and Anesthetics from Water with RO/NF Membranes
NF90 | NF | Hydrocortisone | 10 | 7 | 25 | 4 | 15 | nan | 180 | 0.34 | 8.48 | -40.37439 | 59.7 | 362.466 | 0.4058141 | 12.58 | nan | 1.61 | 0.03746964 | -2.630261e-06 | 1.61 | 99.3 | Removal of Glucocorticosteroids and Anesthetics from Water with RO/NF Membranes
NF90 | NF | Hydrocortisone | 10 | 7 | 25 | 8 | 15 | nan | 180 | 0.34 | 8.48 | -40.37439 | 59.7 | 362.466 | 0.4058141 | 12.58 | nan | 1.61 | 0.03746964 | -2.630261e-06 | 1.61 | 99.3 | Removal of Glucocorticosteroids and Anesthetics from Water with RO/NF Membranes
NF90 | NF | Hydrocortisone | 10 | 7 | 25 | 0.5 | 15 | nan | 180 | 0.34 | 8.48 | -40.37439 | 59.7 | 362.466 | 0.4058141 | 12.58 | nan | 1.61 | 0.03746964 | -2.630261e-06 | 1.61 | 99.4 | Removal of Glucocorticosteroids and Anesthetics from Water with RO/NF Membranes
NF90 | NF | Hydrocortisone | 10 | 7 | 25 | 6 | 15 | nan | 180 | 0.34 | 8.48 | -40.37439 | 59.7 | 362.466 | 0.4058141 | 12.58 | nan | 1.61 | 0.03746964 | -2.630261e-06 | 1.61 | 99.4 | Removal of Glucocorticosteroids and Anesthetics from Water with RO/NF Membranes
NF90 | NF | Hydrocortisone | 10 | 7 | 25 | 12 | 15 | nan | 180 | 0.34 | 8.48 | -40.37439 | 59.7 | 362.466 | 0.4058141 | 12.58 | nan | 1.61 | 0.03746964 | -2.630261e-06 | 1.61 | 99.4 | Removal of Glucocorticosteroids and Anesthetics from Water with RO/NF Membranes
NF90 | NF | Hydrocortisone | 10 | 7 | 25 | 24 | 15 | nan | 180 | 0.34 | 8.48 | -40.37439 | 59.7 | 362.466 | 0.4058141 | 12.58 | nan | 1.61 | 0.03746964 | -2.630261e-06 | 1.61 | 99.4 | Removal of Glucocorticosteroids and Anesthetics from Water with RO/NF Membranes
NF90 | NF | Hydroxyzine | 5 | 7 | 24 | 48 | 0.005 | nan | 180 | 0.34 | 8.48 | -40.37439 | 59.7 | 374.1761058 | 0.4583121 | 15.12 | 7.97 | 3.413 | 0.1210878 | 0.9033 | 2.4002 | 99.5798 | Surface modification of nanofiltration membranes to improve the removal of organic micropollutants: Linking membrane characteristics to solute transmission
NF90 | NF | Ibuprofen | 5 | 4 | 23 | 0.5 | 0.5 | nan | 180 | 0.34 | 8.48 | -9.526423 | 59.7 | 206.285 | 0.3727264 | 5.2 | nan | 3.97 | 0.009264847 | -0.05935094 | 3.777435 | 94.44 | Assessing potential of nanofilltration and reverse osmosis for removal of toxic pharmaceuticals from water
NF90 | NF | Ibuprofen | 5 | 5 | 23 | 0.5 | 0.5 | nan | 180 | 0.34 | 8.48 | -22.19132 | 59.7 | 206.285 | 0.3727264 | 5.2 | nan | 3.97 | 0.009264847 | -0.3868632 | 2.714815 | 96.62 | Assessing potential of nanofilltration and reverse osmosis for removal of toxic pharmaceuticals from water
NF90 | NF | Ibuprofen | 5 | 7 | 23 | 0.5 | 0.5 | nan | 180 | 0.34 | 8.48 | -40.37439 | 59.7 | 206.285 | 0.3727264 | 5.2 | nan | 3.97 | 0.009264847 | -0.9843983 | 0.7761004 | 92.37 | Assessing potential of nanofilltration and reverse osmosis for removal of toxic pharmaceuticals from water
NF90 | NF | Ibuprofen | 10 | 4 | 23 | 0.5 | 0.5 | nan | 180 | 0.34 | 8.48 | -9.526423 | 59.7 | 206.285 | 0.3727264 | 5.2 | nan | 3.97 | 0.009264847 | -0.05935094 | 3.777435 | 95.79 | Assessing potential of nanofilltration and reverse osmosis for removal of toxic pharmaceuticals from water
NF90 | NF | Ibuprofen | 10 | 5 | 23 | 0.5 | 0.5 | nan | 180 | 0.34 | 8.48 | -22.19132 | 59.7 | 206.285 | 0.3727264 | 5.2 | nan | 3.97 | 0.009264847 | -0.3868632 | 2.714815 | 97.66 | Assessing potential of nanofilltration and reverse osmosis for removal of toxic pharmaceuticals from water
NF90 | NF | Ibuprofen | 10 | 7 | 23 | 0.5 | 0.5 | nan | 180 | 0.34 | 8.48 | -40.37439 | 59.7 | 206.285 | 0.3727264 | 5.2 | nan | 3.97 | 0.009264847 | -0.9843983 | 0.7761004 | 93.79 | Assessing potential of nanofilltration and reverse osmosis for removal of toxic pharmaceuticals from water
NF90 | NF | Ibuprofen | 15 | 4 | 23 | 0.5 | 0.5 | nan | 180 | 0.34 | 8.48 | -9.526423 | 59.7 | 206.285 | 0.3727264 | 5.2 | nan | 3.97 | 0.009264847 | -0.05935094 | 3.777435 | 96.74 | Assessing potential of nanofilltration and reverse osmosis for removal of toxic pharmaceuticals from water
NF90 | NF | Ibuprofen | 15 | 5 | 23 | 0.5 | 0.5 | nan | 180 | 0.34 | 8.48 | -22.19132 | 59.7 | 206.285 | 0.3727264 | 5.2 | nan | 3.97 | 0.009264847 | -0.3868632 | 2.714815 | 97.85 | Assessing potential of nanofilltration and reverse osmosis for removal of toxic pharmaceuticals from water
NF90 | NF | Ibuprofen | 15 | 7 | 23 | 0.5 | 0.5 | nan | 180 | 0.34 | 8.48 | -40.37439 | 59.7 | 206.285 | 0.3727264 | 5.2 | nan | 3.97 | 0.009264847 | -0.9843983 | 0.7761004 | 95.43 | Assessing potential of nanofilltration and reverse osmosis for removal of toxic pharmaceuticals from water
NF90 | NF | Ibuprofen | 20 | 4 | 23 | 0.5 | 0.5 | nan | 180 | 0.34 | 8.48 | -9.526423 | 59.7 | 206.285 | 0.3727264 | 5.2 | nan | 3.97 | 0.009264847 | -0.05935094 | 3.777435 | 96.46 | Assessing potential of nanofilltration and reverse osmosis for removal of toxic pharmaceuticals from water
NF90 | NF | Ibuprofen | 20 | 5 | 23 | 0.5 | 0.5 | nan | 180 | 0.34 | 8.48 | -22.19132 | 59.7 | 206.285 | 0.3727264 | 5.2 | nan | 3.97 | 0.009264847 | -0.3868632 | 2.714815 | 97.97 | Assessing potential of nanofilltration and reverse osmosis for removal of toxic pharmaceuticals from water
NF90 | NF | Ibuprofen | 20 | 7 | 23 | 0.5 | 0.5 | nan | 180 | 0.34 | 8.48 | -40.37439 | 59.7 | 206.285 | 0.3727264 | 5.2 | nan | 3.97 | 0.009264847 | -0.9843983 | 0.7761004 | 96.08 | Assessing potential of nanofilltration and reverse osmosis for removal of toxic pharmaceuticals from water
NF90 | NF | Ibuprofen | 6.9 | 3 | 25 | 0.5 | 0.8 | 100 | 180 | 0.34 | 8.48 | 5.611612 | 59.7 | 206.285 | 0.3727264 | 5.2 | nan | 3.97 | 0.009264847 | -0.006270012 | 3.949657 | 66.79 | Effect of silica fouling on the removal of pharmaceuticals and personal care products by nanofilltration and reverse osmosis membranes
NF90 | NF | Ibuprofen | 6.9 | 5 | 25 | 0.5 | 0.8 | 100 | 180 | 0.34 | 8.48 | -22.19132 | 59.7 | 206.285 | 0.3727264 | 5.2 | nan | 3.97 | 0.009264847 | -0.3868632 | 2.714815 | 73.36 | Effect of silica fouling on the removal of pharmaceuticals and personal care products by nanofilltration and reverse osmosis membranes
NF90 | NF | Ibuprofen | 6.9 | 8 | 25 | 0.5 | 0.8 | 100 | 180 | 0.34 | 8.48 | -45.29151 | 59.7 | 206.285 | 0.3727264 | 5.2 | nan | 3.97 | 0.009264847 | -0.9984176 | 0.7306146 | 78.42 | Effect of silica fouling on the removal of pharmaceuticals and personal care products by nanofilltration and reverse osmosis membranes
NF90 | NF | Ibuprofen | 6.9 | 10 | 25 | 0.5 | 0.8 | 100 | 180 | 0.34 | 8.48 | -49.91118 | 59.7 | 206.285 | 0.3727264 | 5.2 | nan | 3.97 | 0.009264847 | -0.9999842 | 0.7255319 | 96.06 | Effect of silica fouling on the removal of pharmaceuticals and personal care products by nanofilltration and reverse osmosis membranes
NF90 | NF | Ibuprofen | 6.9 | 3 | 25 | 24 | 0.8 | 100 | 180 | 0.34 | 8.48 | 5.611612 | 59.7 | 206.285 | 0.3727264 | 5.2 | nan | 3.97 | 0.009264847 | -0.006270012 | 3.949657 | 65 | Elucidating the Rejection Mechanisms of PPCPs by Nanoﬁltration and Reverse Osmosis Membranes
NF90 | NF | Ibuprofen | 6.9 | 5 | 25 | 24 | 0.8 | 100 | 180 | 0.34 | 8.48 | -22.19132 | 59.7 | 206.285 | 0.3727264 | 5.2 | nan | 3.97 | 0.009264847 | -0.3868632 | 2.714815 | 75 | Elucidating the Rejection Mechanisms of PPCPs by Nanoﬁltration and Reverse Osmosis Membranes
NF90 | NF | Ibuprofen | 6.9 | 8 | 25 | 24 | 0.8 | 100 | 180 | 0.34 | 8.48 | -45.29151 | 59.7 | 206.285 | 0.3727264 | 5.2 | nan | 3.97 | 0.009264847 | -0.9984176 | 0.7306146 | 77 | Elucidating the Rejection Mechanisms of PPCPs by Nanoﬁltration and Reverse Osmosis Membranes
NF90 | NF | Ibuprofen | 2.4 | 8 | 22.5 | 48 | 0.1 | nan | 180 | 0.34 | 8.48 | -45.29151 | 59.7 | 206.285 | 0.3727264 | 5.2 | nan | 3.97 | 0.009264847 | -0.9984176 | 0.7306146 | 86 | Modeling of RO/NF membrane rejections of PhACs and organic compounds: a statistical analysis
NF90 | NF | Ibuprofen | 6 | 3.2 | 20 | 1 | 0.5 | 30.4 | 180 | 0.34 | 8.48 | 3.453802 | 59.7 | 206.285 | 0.3727264 | 5.2 | nan | 3.97 | 0.009264847 | -0.00990099 | 3.937876 | 100 | Pharmaceutical Retention Mechanisms by Nanofiltration Membranes
NF90 | NF | Ibuprofen | 6 | 4.22222 | 20 | 1 | 0.5 | 30.4 | 180 | 0.34 | 8.48 | -12.68357 | 59.7 | 206.285 | 0.3727264 | 5.2 | nan | 3.97 | 0.009264847 | -0.09522691 | 3.661034 | 100 | Pharmaceutical Retention Mechanisms by Nanofiltration Membranes
NF90 | NF | Ibuprofen | 6 | 5.26667 | 20 | 1 | 0.5 | 30.4 | 180 | 0.34 | 8.48 | -24.63331 | 59.7 | 206.285 | 0.3727264 | 5.2 | nan | 3.97 | 0.009264847 | -0.5383031 | 2.223465 | 100 | Pharmaceutical Retention Mechanisms by Nanofiltration Membranes
NF90 | NF | Ibuprofen | 6 | 5.95556 | 20 | 1 | 0.5 | 30.4 | 180 | 0.34 | 8.48 | -30.16681 | 59.7 | 206.285 | 0.3727264 | 5.2 | nan | 3.97 | 0.009264847 | -0.8506542 | 1.210036 | 100 | Pharmaceutical Retention Mechanisms by Nanofiltration Membranes
NF90 | NF | Ibuprofen | 6 | 6.93333 | 20 | 1 | 0.5 | 30.4 | 180 | 0.34 | 8.48 | -39.9318 | 59.7 | 206.285 | 0.3727264 | 5.2 | nan | 3.97 | 0.009264847 | -0.9818566 | 0.7843471 | 100 | Pharmaceutical Retention Mechanisms by Nanofiltration Membranes
NF90 | NF | Ibuprofen | 6 | 8.35556 | 20 | 1 | 0.5 | 30.4 | 180 | 0.34 | 8.48 | -46.73477 | 59.7 | 206.285 | 0.3727264 | 5.2 | nan | 3.97 | 0.009264847 | -0.9993015 | 0.7277467 | 100 | Pharmaceutical Retention Mechanisms by Nanofiltration Membranes
NF90 | NF | Ibuprofen | 6 | 9.71111 | 20 | 1 | 0.5 | 30.4 | 180 | 0.34 | 8.48 | -49.24035 | 59.7 | 206.285 | 0.3727264 | 5.2 | nan | 3.97 | 0.009264847 | -0.9999692 | 0.7255805 | 100 | Pharmaceutical Retention Mechanisms by Nanofiltration Membranes
NF90 | NF | Ibuprofen | 6 | 10.4222 | 20 | 1 | 0.5 | 30.4 | 180 | 0.34 | 8.48 | -52.01843 | 59.7 | 206.285 | 0.3727264 | 5.2 | nan | 3.97 | 0.009264847 | -0.999994 | 0.7255 | 100 | Pharmaceutical Retention Mechanisms by Nanofiltration Membranes
NF90 | NF | Ibuprofen | 2.76 | 7 | 20 | 96 | 0.005 | 8 | 180 | 0.34 | 8.48 | -40.37439 | 59.7 | 206.285 | 0.3727264 | 5.2 | nan | 3.97 | 0.009264847 | -0.9843983 | 0.7761004 | 96 | Proposing nanofilltration as acceptable barrier for organic contaminants in water reuse
NF90 | NF | Ibuprofen | 5.5 | 3 | 25 | 0.5 | 1.6 | 11 | 180 | 0.34 | 8.48 | 5.611612 | 59.7 | 206.285 | 0.3727264 | 5.2 | nan | 3.97 | 0.009264847 | -0.006270012 | 3.949657 | 89.87 | The role of membrane surface charge and solute physico-chemical properties in the rejection of organic acids by NF membranes
NF90 | NF | Ibuprofen | 5.5 | 5 | 25 | 0.5 | 1.6 | 11 | 180 | 0.34 | 8.48 | -22.19132 | 59.7 | 206.285 | 0.3727264 | 5.2 | nan | 3.97 | 0.009264847 | -0.3868632 | 2.714815 | 84.65 | The role of membrane surface charge and solute physico-chemical properties in the rejection of organic acids by NF membranes
NF90 | NF | Ibuprofen | 5.5 | 7 | 25 | 0.5 | 1.6 | 11 | 180 | 0.34 | 8.48 | -40.37439 | 59.7 | 206.285 | 0.3727264 | 5.2 | nan | 3.97 | 0.009264847 | -0.9843983 | 0.7761004 | 83.8 | The role of membrane surface charge and solute physico-chemical properties in the rejection of organic acids by NF membranes
NF90 | NF | Ibuprofen | 5.5 | 9 | 25 | 0.5 | 1.6 | 11 | 180 | 0.34 | 8.48 | -47.99873 | 59.7 | 206.285 | 0.3727264 | 5.2 | nan | 3.97 | 0.009264847 | -0.9998415 | 0.7259947 | 88.29 | The role of membrane surface charge and solute physico-chemical properties in the rejection of organic acids by NF membranes
NF90 | NF | Ibuprofen | 5 | 7 | 24 | 48 | 0.005 | nan | 180 | 0.34 | 8.48 | -40.37439 | 59.7 | 206.285 | 0.3727264 | 5.2 | nan | 3.97 | 0.009264847 | -0.9929 | 1.7101 | 99.7647 | Surface modification of nanofiltration membranes to improve the removal of organic micropollutants: Linking membrane characteristics to solute transmission
NF90 | NF | Indomethacin | 5 | 7 | 25 | 0.5 | 0.02 | 33.55 | 180 | 0.34 | 8.48 | -40.37439 | 59.7 | 357.793 | 0.4061582 | 4.5 | nan | 4.27 | 0.03786249 | -0.9968477 | 1.454273 | 97.6569 | Role of membrane and compound properties in affecting the rejection of pharmaceuticals by different RO/NF membranes
NF90 | NF | Indomethacin | 5 | 7 | 25 | 24 | 0.02 | 33.55 | 180 | 0.34 | 8.48 | -40.37439 | 59.7 | 357.793 | 0.4061582 | 4.5 | nan | 4.27 | 0.03786249 | -0.9968477 | 1.454273 | 98.159 | Role of membrane and compound properties in affecting the rejection of pharmaceuticals by different RO/NF membranes
NF90 | NF | Ketoprofen | 2.76 | 7 | 20 | 96 | 0.005 | 8 | 180 | 0.34 | 8.48 | -40.37439 | 59.7 | 254.285 | 0.3602151 | 3.98 | nan | 3.12 | 0.003535032 | -0.9990459 | 0.901626 | 95 | Proposing nanofilltration as acceptable barrier for organic contaminants in water reuse
NF90 | NF | Ketoprofen | 5 | 7 | 24 | 48 | 0.005 | nan | 180 | 0.34 | 8.48 | -40.37439 | 59.7 | 254.285 | 0.3602151 | 3.98 | nan | 3.12 | 0.003535032 | -0.999 | 0.723 | 99.6135 | Surface modification of nanofiltration membranes to improve the removal of organic micropollutants: Linking membrane characteristics to solute transmission
NF90 | NF | Lidocaine | 10 | 7 | 25 | 4 | 15 | nan | 180 | 0.34 | 8.48 | -40.37439 | 59.7 | 234.343 | 0.3764145 | 14.23 | 7.928 | 2.44 | 0.01147071 | 0.8944287 | 2.44 | 99.1 | Removal of Glucocorticosteroids and Anesthetics from Water with RO/NF Membranes
NF90 | NF | Lidocaine | 10 | 7 | 25 | 6 | 15 | nan | 180 | 0.34 | 8.48 | -40.37439 | 59.7 | 234.343 | 0.3764145 | 14.23 | 7.928 | 2.44 | 0.01147071 | 0.8944287 | 2.44 | 99.1 | Removal of Glucocorticosteroids and Anesthetics from Water with RO/NF Membranes
NF90 | NF | Lidocaine | 10 | 7 | 25 | 8 | 15 | nan | 180 | 0.34 | 8.48 | -40.37439 | 59.7 | 234.343 | 0.3764145 | 14.23 | 7.928 | 2.44 | 0.01147071 | 0.8944287 | 2.44 | 99.1 | Removal of Glucocorticosteroids and Anesthetics from Water with RO/NF Membranes
NF90 | NF | Lidocaine | 10 | 7 | 25 | 12 | 15 | nan | 180 | 0.34 | 8.48 | -40.37439 | 59.7 | 234.343 | 0.3764145 | 14.23 | 7.928 | 2.44 | 0.01147071 | 0.8944287 | 2.44 | 99.2 | Removal of Glucocorticosteroids and Anesthetics from Water with RO/NF Membranes
NF90 | NF | Lidocaine | 10 | 7 | 25 | 24 | 15 | nan | 180 | 0.34 | 8.48 | -40.37439 | 59.7 | 234.343 | 0.3764145 | 14.23 | 7.928 | 2.44 | 0.01147071 | 0.8944287 | 2.44 | 99.2 | Removal of Glucocorticosteroids and Anesthetics from Water with RO/NF Membranes
NF90 | NF | Lidocaine | 10 | 7 | 25 | 0.5 | 15 | nan | 180 | 0.34 | 8.48 | -40.37439 | 59.7 | 234.343 | 0.3764145 | 14.23 | 7.928 | 2.44 | 0.01147071 | 0.8944287 | 2.44 | 99.3 | Removal of Glucocorticosteroids and Anesthetics from Water with RO/NF Membranes
NF90 | NF | Lidocaine | 10 | 7 | 25 | 2 | 15 | nan | 180 | 0.34 | 8.48 | -40.37439 | 59.7 | 234.343 | 0.3764145 | 14.23 | 7.928 | 2.44 | 0.01147071 | 0.8944287 | 2.44 | 99.4 | Removal of Glucocorticosteroids and Anesthetics from Water with RO/NF Membranes
NF90 | NF | Linuron | 5 | 7 | 24 | 48 | 0.005 | nan | 180 | 0.34 | 8.48 | -40.37439 | 59.7 | 249.097 | 0.3121425 | 12.13 | nan | 3.2 | 0.00671316 | 0 | 2.684 | 88.0934 | Surface modification of nanofiltration membranes to improve the removal of organic micropollutants: Linking membrane characteristics to solute transmission
NF90 | NF | Metoprolol | 5 | 7 | 25 | 24 | 0.02 | 33.55 | 180 | 0.34 | 8.48 | -40.37439 | 59.7 | 267.369 | 0.405742 | nan | 9.56 | 1.88 | 0.03738765 | 0.9972533 | -0.7285019 | 98.2008 | Role of membrane and compound properties in affecting the rejection of pharmaceuticals by different RO/NF membranes
NF90 | NF | Metoprolol | 5 | 7 | 25 | 0.5 | 0.02 | 33.55 | 180 | 0.34 | 8.48 | -40.37439 | 59.7 | 267.369 | 0.405742 | nan | 9.56 | 1.88 | 0.03738765 | 0.9972533 | -0.7285019 | 99.2887 | Role of membrane and compound properties in affecting the rejection of pharmaceuticals by different RO/NF membranes
NF90 | NF | Metronidazole | 2.8 | 7 | 20 | 96 | 0.053 | nan | 180 | 0.34 | 8.48 | -40.37439 | 59.7 | 171.156 | 0.2533133 | 2.38 | 15.42 | -0.02 | 0.06500503 | 0.9996831 | -0.02 | 86.97 | Artiﬁcial neural network models based on QSAR for predicting rejection of neutral organic compounds by polyamide nanoﬁltration and reverse osmosis membranes
NF90 | NF | Metronidazole | 2.76 | 7 | 20 | 96 | 0.005 | 8 | 180 | 0.34 | 8.48 | -40.37439 | 59.7 | 171.156 | 0.2533133 | 2.38 | 15.42 | -0.02 | 0.06500503 | 0.9996831 | -0.02 | 71 | Proposing nanofilltration as acceptable barrier for organic contaminants in water reuse
NF90 | NF | Nalidixic acid | 5 | 7 | 25 | 0.5 | 0.02 | 33.55 | 180 | 0.34 | 8.48 | -40.37439 | 59.7 | 232.239 | 0.3202564 | 6.01 | nan | 1.59 | 0.003372061 | -0.9071699 | 0.9946736 | 97.7824 | Role of membrane and compound properties in affecting the rejection of pharmaceuticals by different RO/NF membranes
NF90 | NF | Nalidixic acid | 5 | 7 | 25 | 24 | 0.02 | 33.55 | 180 | 0.34 | 8.48 | -40.37439 | 59.7 | 232.239 | 0.3202564 | 6.01 | nan | 1.59 | 0.003372061 | -0.9071699 | 0.9946736 | 97.7824 | Role of membrane and compound properties in affecting the rejection of pharmaceuticals by different RO/NF membranes
NF90 | NF | Naproxen | 2.4 | 8 | 22.5 | 48 | 0.1 | nan | 180 | 0.34 | 8.48 | -45.29151 | 59.7 | 230.263 | 0.332449 | 4.84 | 2.74 | 3.18 | 0.0004932324 | -0.9993086 | 1.085671 | 89 | Modeling of RO/NF membrane rejections of PhACs and organic compounds: a statistical analysis
NF90 | NF | Naproxen | 2.76 | 7 | 20 | 96 | 0.005 | 8 | 180 | 0.34 | 8.48 | -40.37439 | 59.7 | 230.263 | 0.332449 | 4.84 | 2.74 | 3.18 | 0.0004932324 | -0.9931285 | 1.098623 | 95 | Proposing nanofilltration as acceptable barrier for organic contaminants in water reuse
NF90 | NF | Naproxen | 5 | 7 | 25 | 0.5 | 0.02 | 33.55 | 180 | 0.34 | 8.48 | -40.37439 | 59.7 | 230.263 | 0.332449 | 4.84 | 2.74 | 3.18 | 0.0004932324 | -0.9931285 | 1.098623 | 99.9582 | Role of membrane and compound properties in affecting the rejection of pharmaceuticals by different RO/NF membranes
NF90 | NF | Naproxen | 5 | 7 | 25 | 24 | 0.02 | 33.55 | 180 | 0.34 | 8.48 | -40.37439 | 59.7 | 230.263 | 0.332449 | 4.84 | 2.74 | 3.18 | 0.0004932324 | -0.9931285 | 1.098623 | 99.9582 | Role of membrane and compound properties in affecting the rejection of pharmaceuticals by different RO/NF membranes
NF90 | NF | Naproxen | 5 | 7 | 24 | 48 | 0.005 | nan | 180 | 0.34 | 8.48 | -40.37439 | 59.7 | 230.263 | 0.332449 | 4.84 | 2.74 | 3.18 | 0.0004932324 | -0.9983 | 0.2926 | 99.7311 | Surface modification of nanofiltration membranes to improve the removal of organic micropollutants: Linking membrane characteristics to solute transmission
NF90 | NF | Nizatidine | 5 | 7 | 25 | 0.5 | 0.02 | 33.55 | 180 | 0.34 | 8.48 | -40.37439 | 59.7 | 331.467 | 0.4118796 | nan | 7.31 | 1.1 | 0.04469441 | 0.6712406 | 1.017834 | 97.0293 | Role of membrane and compound properties in affecting the rejection of pharmaceuticals by different RO/NF membranes
NF90 | NF | Nizatidine | 5 | 7 | 25 | 24 | 0.02 | 33.55 | 180 | 0.34 | 8.48 | -40.37439 | 59.7 | 331.467 | 0.4118796 | nan | 7.31 | 1.1 | 0.04469441 | 0.6712406 | 1.017834 | 97.6987 | Role of membrane and compound properties in affecting the rejection of pharmaceuticals by different RO/NF membranes
NF90 | NF | Nonylphenol | 2.8 | 7 | 20 | 96 | 0.053 | nan | 180 | 0.34 | 8.48 | -40.37439 | 59.7 | 220.356 | 0.3799131 | 10.25 | nan | 5.71 | 0.01378078 | -0.0005620253 | 5.71 | 95.85 | Artiﬁcial neural network models based on QSAR for predicting rejection of neutral organic compounds by polyamide nanoﬁltration and reverse osmosis membranes
NF90 | NF | Norfloxacin | 6 | 2.4 | 25 | 0.5 | 50 | 96 | 180 | 0.34 | 8.48 | 6.491349 | 59.7 | 319.336 | 0.3854364 | 6.34 | 8.75 | -1.03 | 0.01785869 | 0.9999996 | -3.551575 | 98.3 | Nanoﬁltration for the removal of norﬂoxacin from pharmaceutical eﬄuent
NF90 | NF | Norfloxacin | 6 | 6.5 | 25 | 0.5 | 5 | 96 | 180 | 0.34 | 8.48 | -36.07169 | 59.7 | 319.336 | 0.3854364 | 6.34 | 8.75 | -1.03 | 0.01785869 | 0.9784168 | -3.497152 | 98.85 | Nanoﬁltration for the removal of norﬂoxacin from pharmaceutical eﬄuent
NF90 | NF | Norfloxacin | 6 | 6.5 | 25 | 0.5 | 25 | 96 | 180 | 0.34 | 8.48 | -36.07169 | 59.7 | 319.336 | 0.3854364 | 6.34 | 8.75 | -1.03 | 0.01785869 | 0.9784168 | -3.497152 | 98.86 | Nanoﬁltration for the removal of norﬂoxacin from pharmaceutical eﬄuent
NF90 | NF | Norfloxacin | 6 | 6.5 | 25 | 0.5 | 50 | 96 | 180 | 0.34 | 8.48 | -36.07169 | 59.7 | 319.336 | 0.3854364 | 6.34 | 8.75 | -1.03 | 0.01785869 | 0.9784168 | -3.497152 | 99.5 | Nanoﬁltration for the removal of norﬂoxacin from pharmaceutical eﬄuent
NF90 | NF | Norfloxacin | 6 | 9.8 | 25 | 0.5 | 50 | 96 | 180 | 0.34 | 8.48 | -49.39507 | 59.7 | 319.336 | 0.3854364 | 6.34 | 8.75 | -1.03 | 0.01785869 | -0.9995916 | 1.490546 | 98 | Nanoﬁltration for the removal of norﬂoxacin from pharmaceutical eﬄuent
NF90 | NF | Norfloxacin | 8 | 2.4 | 25 | 0.5 | 50 | 96 | 180 | 0.34 | 8.48 | 6.491349 | 59.7 | 319.336 | 0.3854364 | 6.34 | 8.75 | -1.03 | 0.01785869 | 0.9999996 | -3.551575 | 98.3 | Nanoﬁltration for the removal of norﬂoxacin from pharmaceutical eﬄuent
NF90 | NF | Norfloxacin | 8 | 6.5 | 25 | 0.5 | 5 | 96 | 180 | 0.34 | 8.48 | -36.07169 | 59.7 | 319.336 | 0.3854364 | 6.34 | 8.75 | -1.03 | 0.01785869 | 0.9784168 | -3.497152 | 98.85 | Nanoﬁltration for the removal of norﬂoxacin from pharmaceutical eﬄuent
NF90 | NF | Norfloxacin | 8 | 6.5 | 25 | 0.5 | 25 | 96 | 180 | 0.34 | 8.48 | -36.07169 | 59.7 | 319.336 | 0.3854364 | 6.34 | 8.75 | -1.03 | 0.01785869 | 0.9784168 | -3.497152 | 98.86 | Nanoﬁltration for the removal of norﬂoxacin from pharmaceutical eﬄuent
NF90 | NF | Norfloxacin | 8 | 6.5 | 25 | 0.5 | 50 | 96 | 180 | 0.34 | 8.48 | -36.07169 | 59.7 | 319.336 | 0.3854364 | 6.34 | 8.75 | -1.03 | 0.01785869 | 0.9784168 | -3.497152 | 99.5 | Nanoﬁltration for the removal of norﬂoxacin from pharmaceutical eﬄuent
NF90 | NF | Norfloxacin | 8 | 9.8 | 25 | 0.5 | 50 | 96 | 180 | 0.34 | 8.48 | -49.39507 | 59.7 | 319.336 | 0.3854364 | 6.34 | 8.75 | -1.03 | 0.01785869 | -0.9995916 | 1.490546 | 98 | Nanoﬁltration for the removal of norﬂoxacin from pharmaceutical eﬄuent
NF90 | NF | Norfloxacin | 10 | 2.4 | 25 | 0.5 | 50 | 96 | 180 | 0.34 | 8.48 | 6.491349 | 59.7 | 319.336 | 0.3854364 | 6.34 | 8.75 | -1.03 | 0.01785869 | 0.9999996 | -3.551575 | 98.3 | Nanoﬁltration for the removal of norﬂoxacin from pharmaceutical eﬄuent
NF90 | NF | Norfloxacin | 10 | 6.5 | 25 | 0.5 | 5 | 96 | 180 | 0.34 | 8.48 | -36.07169 | 59.7 | 319.336 | 0.3854364 | 6.34 | 8.75 | -1.03 | 0.01785869 | 0.9784168 | -3.497152 | 98.85 | Nanoﬁltration for the removal of norﬂoxacin from pharmaceutical eﬄuent
NF90 | NF | Norfloxacin | 10 | 6.5 | 25 | 0.5 | 25 | 96 | 180 | 0.34 | 8.48 | -36.07169 | 59.7 | 319.336 | 0.3854364 | 6.34 | 8.75 | -1.03 | 0.01785869 | 0.9784168 | -3.497152 | 98.86 | Nanoﬁltration for the removal of norﬂoxacin from pharmaceutical eﬄuent
NF90 | NF | Norfloxacin | 10 | 6.5 | 25 | 0.5 | 50 | 96 | 180 | 0.34 | 8.48 | -36.07169 | 59.7 | 319.336 | 0.3854364 | 6.34 | 8.75 | -1.03 | 0.01785869 | 0.9784168 | -3.497152 | 99.5 | Nanoﬁltration for the removal of norﬂoxacin from pharmaceutical eﬄuent
NF90 | NF | Norfloxacin | 10 | 9.8 | 25 | 0.5 | 50 | 96 | 180 | 0.34 | 8.48 | -49.39507 | 59.7 | 319.336 | 0.3854364 | 6.34 | 8.75 | -1.03 | 0.01785869 | -0.9995916 | 1.490546 | 98 | Nanoﬁltration for the removal of norﬂoxacin from pharmaceutical eﬄuent
NF90 | NF | Norfloxacin | 12 | 2.4 | 25 | 0.5 | 50 | 96 | 180 | 0.34 | 8.48 | 6.491349 | 59.7 | 319.336 | 0.3854364 | 6.34 | 8.75 | -1.03 | 0.01785869 | 0.9999996 | -3.551575 | 98.3 | Nanoﬁltration for the removal of norﬂoxacin from pharmaceutical eﬄuent
NF90 | NF | Norfloxacin | 12 | 6.5 | 25 | 0.5 | 5 | 96 | 180 | 0.34 | 8.48 | -36.07169 | 59.7 | 319.336 | 0.3854364 | 6.34 | 8.75 | -1.03 | 0.01785869 | 0.9784168 | -3.497152 | 98.85 | Nanoﬁltration for the removal of norﬂoxacin from pharmaceutical eﬄuent
NF90 | NF | Norfloxacin | 12 | 6.5 | 25 | 0.5 | 25 | 96 | 180 | 0.34 | 8.48 | -36.07169 | 59.7 | 319.336 | 0.3854364 | 6.34 | 8.75 | -1.03 | 0.01785869 | 0.9784168 | -3.497152 | 98.86 | Nanoﬁltration for the removal of norﬂoxacin from pharmaceutical eﬄuent
NF90 | NF | Norfloxacin | 12 | 6.5 | 25 | 0.5 | 50 | 96 | 180 | 0.34 | 8.48 | -36.07169 | 59.7 | 319.336 | 0.3854364 | 6.34 | 8.75 | -1.03 | 0.01785869 | 0.9784168 | -3.497152 | 99.5 | Nanoﬁltration for the removal of norﬂoxacin from pharmaceutical eﬄuent
NF90 | NF | Norfloxacin | 12 | 9.8 | 25 | 0.5 | 50 | 96 | 180 | 0.34 | 8.48 | -49.39507 | 59.7 | 319.336 | 0.3854364 | 6.34 | 8.75 | -1.03 | 0.01785869 | -0.9995916 | 1.490546 | 98 | Nanoﬁltration for the removal of norﬂoxacin from pharmaceutical eﬄuent
NF90 | NF | Norfloxacin | 5 | 7 | 25 | 24 | 0.02 | 33.55 | 180 | 0.34 | 8.48 | -40.37439 | 59.7 | 319.336 | 0.3854364 | 6.34 | 8.75 | -1.03 | 0.01785869 | 0.8359071 | -3.137803 | 98.4519 | Role of membrane and compound properties in affecting the rejection of pharmaceuticals by different RO/NF membranes
NF90 | NF | Norfloxacin | 5 | 7 | 25 | 0.5 | 0.02 | 33.55 | 180 | 0.34 | 8.48 | -40.37439 | 59.7 | 319.336 | 0.3854364 | 6.34 | 8.75 | -1.03 | 0.01785869 | 0.8359071 | -3.137803 | 99.5816 | Role of membrane and compound properties in affecting the rejection of pharmaceuticals by different RO/NF membranes
NF90 | NF | Omeprazole | 5 | 7 | 24 | 48 | 0.005 | nan | 180 | 0.34 | 8.48 | -40.37439 | 59.7 | 345.1147 | 0.3991907 | 9.68 | 4.77 | 2.434 | 0.03030746 | 0.0038 | 2.4302 | 98.9494 | Surface modification of nanofiltration membranes to improve the removal of organic micropollutants: Linking membrane characteristics to solute transmission
NF90 | NF | Perchloroethylene | 2.8 | 7 | 20 | 96 | 0.053 | nan | 180 | 0.34 | 8.48 | -40.37439 | 59.7 | 165.834 | 0.2323297 | nan | 0.11 | 3.4 | 0.1002845 | 1.288249e-07 | 3.4 | 39 | Artiﬁcial neural network models based on QSAR for predicting rejection of neutral organic compounds by polyamide nanoﬁltration and reverse osmosis membranes
NF90 | NF | Perﬂuorohexanoate | 2.5 | 3.5 | 20 | 1.5 | 100 | 24.7 | 180 | 0.34 | 8.48 | -1.332222 | 59.7 | 314.054 | 0.331 | 0.32 | nan | 3.712 | 0.000700692 | -0.9997813 | 0.25 | 97.8 | Selection of High Flux Membrane for the Eﬀective Removal of ShortChain Perﬂuorocarboxylic Acids
NF90 | NF | Perﬂuorohexanoate | 2.5 | 7.1 | 20 | 1.5 | 100 | 24.7 | 180 | 0.34 | 8.48 | -41.03824 | 59.7 | 314.054 | 0.331 | 0.32 | nan | 3.712 | 0.000700692 | -0.9999999 | 0.25 | 99.48 | Selection of High Flux Membrane for the Eﬀective Removal of ShortChain Perﬂuorocarboxylic Acids
NF90 | NF | Perﬂuorohexanoate | 5 | 3.5 | 20 | 1.5 | 100 | 24.7 | 180 | 0.34 | 8.48 | -1.332222 | 59.7 | 314.054 | 0.331 | 0.32 | nan | 3.712 | 0.000700692 | -0.9997813 | 0.25 | 98 | Selection of High Flux Membrane for the Eﬀective Removal of ShortChain Perﬂuorocarboxylic Acids
NF90 | NF | Perﬂuorohexanoate | 5 | 7.1 | 20 | 1.5 | 100 | 24.7 | 180 | 0.34 | 8.48 | -41.03824 | 59.7 | 314.054 | 0.331 | 0.32 | nan | 3.712 | 0.000700692 | -0.9999999 | 0.25 | 99.4 | Selection of High Flux Membrane for the Eﬀective Removal of ShortChain Perﬂuorocarboxylic Acids
NF90 | NF | Perﬂuorohexanoate | 10 | 3.5 | 20 | 1.5 | 100 | 24.7 | 180 | 0.34 | 8.48 | -1.332222 | 59.7 | 314.054 | 0.331 | 0.32 | nan | 3.712 | 0.000700692 | -0.9997813 | 0.25 | 98.88 | Selection of High Flux Membrane for the Eﬀective Removal of ShortChain Perﬂuorocarboxylic Acids
NF90 | NF | Perﬂuorohexanoate | 10 | 7.1 | 20 | 1.5 | 100 | 24.7 | 180 | 0.34 | 8.48 | -41.03824 | 59.7 | 314.054 | 0.331 | 0.32 | nan | 3.712 | 0.000700692 | -0.9999999 | 0.25 | 99.8 | Selection of High Flux Membrane for the Eﬀective Removal of ShortChain Perﬂuorocarboxylic Acids
NF90 | NF | Perﬂuorohexanoate | 20 | 3.5 | 20 | 1.5 | 100 | 24.7 | 180 | 0.34 | 8.48 | -1.332222 | 59.7 | 314.054 | 0.331 | 0.32 | nan | 3.712 | 0.000700692 | -0.9997813 | 0.25 | 98.76 | Selection of High Flux Membrane for the Eﬀective Removal of ShortChain Perﬂuorocarboxylic Acids
NF90 | NF | Perﬂuorohexanoate | 20 | 7.1 | 20 | 1.5 | 100 | 24.7 | 180 | 0.34 | 8.48 | -41.03824 | 59.7 | 314.054 | 0.331 | 0.32 | nan | 3.712 | 0.000700692 | -0.9999999 | 0.25 | 99.8 | Selection of High Flux Membrane for the Eﬀective Removal of ShortChain Perﬂuorocarboxylic Acids
NF90 | NF | Perﬂuorooctane sulfonate | 13.79 | 4 | 25 | 6 | 10 | 20 | 180 | 0.34 | 8.48 | -9.526423 | 59.7 | 428.17 | 0.386 | -2.72 | nan | 6.28 | 0.0183045 | -0.9998 | 2.5 | 98.59 | Effect of Flux (Transmembrane Pressure) and Membrane Properties on Fouling and Rejection of Reverse Osmosis and Nanofiltration Membranes Treating Perfluorooctane Sulfonate Containing Wastewater
NF90 | NF | Perﬂuorooctane sulfonate | 13.79 | 4 | 25 | 1 | 10 | 20 | 180 | 0.34 | 8.48 | -9.526423 | 59.7 | 428.17 | 0.386 | -2.72 | nan | 6.28 | 0.0183045 | -0.9998 | 2.5 | 99.1 | Effect of Flux (Transmembrane Pressure) and Membrane Properties on Fouling and Rejection of Reverse Osmosis and Nanofiltration Membranes Treating Perfluorooctane Sulfonate Containing Wastewater
NF90 | NF | Perﬂuorooctane sulfonate | 13.79 | 4 | 25 | 24 | 10 | 20 | 180 | 0.34 | 8.48 | -9.526423 | 59.7 | 428.17 | 0.386 | -2.72 | nan | 6.28 | 0.0183045 | -0.9998 | 2.5 | 99.31 | Effect of Flux (Transmembrane Pressure) and Membrane Properties on Fouling and Rejection of Reverse Osmosis and Nanofiltration Membranes Treating Perfluorooctane Sulfonate Containing Wastewater
NF90 | NF | Perﬂuorooctane sulfonate | 13.79 | 4 | 25 | 96 | 10 | 20 | 180 | 0.34 | 8.48 | -9.526423 | 59.7 | 428.17 | 0.386 | -2.72 | nan | 6.28 | 0.0183045 | -0.9998 | 2.5 | 99.52 | Effect of Flux (Transmembrane Pressure) and Membrane Properties on Fouling and Rejection of Reverse Osmosis and Nanofiltration Membranes Treating Perfluorooctane Sulfonate Containing Wastewater
NF90 | NF | perfluorooctanesulfonic acid | nan | nan | 20 | 24 | 1.33e-06 | 22 | 180 | 0.34 | 8.48 | -40.37439 | 59.7 | 499.9375 | 0.4181005 | -3.32 | nan | 5.43 | 0.05276544 | -1 | 3.0534 | 98.4525 | Rejection of PFAS and priority co-contaminants in semiconductor fabrication wastewater by nanofiltration membranes
NF90 | NF | perfluorooctanesulfonic acid | nan | nan | 20 | 24 | 7e-08 | 22 | 180 | 0.34 | 8.48 | -40.37439 | 59.7 | 499.9375 | 0.4181005 | -3.32 | nan | 5.43 | 0.05276544 | -1 | 3.0534 | 99.75101 | Rejection of PFAS and priority co-contaminants in semiconductor fabrication wastewater by nanofiltration membranes
NF90 | NF | perfluorooctanesulfonic acid | 5 | 7 | 24 | 48 | 0.005 | nan | 180 | 0.34 | 8.48 | -40.37439 | 59.7 | 499.9375 | 0.4181005 | -3.32 | nan | 5.43 | 0.05276544 | -1 | 3.0534 | 98.7563 | Surface modification of nanofiltration membranes to improve the removal of organic micropollutants: Linking membrane characteristics to solute transmission
NF90 | NF | perfluorooctanoic acid | 5 | 7 | 24 | 48 | 0.005 | nan | 180 | 0.34 | 8.48 | -40.37439 | 59.7 | 414.07 | 0.3851432 | 0.3 | nan | 5.113 | 0.01762893 | -1 | 1.5837 | 97.0084 | Surface modification of nanofiltration membranes to improve the removal of organic micropollutants: Linking membrane characteristics to solute transmission
NF90 | NF | Perfluorooctanoic acid | nan | nan | 20 | 24 | 3.3e-07 | 22 | 180 | 0.34 | 8.48 | -40.37439 | 59.7 | 414.07 | 0.3851432 | 0.3 | nan | 5.113 | 0.01762893 | -1 | 1.5837 | 98.87477 | Rejection of PFAS and priority co-contaminants in semiconductor fabrication wastewater by nanofiltration membranes
NF90 | NF | Phenacetine | 2.8 | 7 | 20 | 96 | 0.053 | nan | 180 | 0.34 | 8.48 | -40.37439 | 59.7 | 179.219 | 0.2902704 | 14.57 | 2.4 | 1.58 | 0.02139302 | 2.509132e-05 | 1.58 | 74.875 | Artiﬁcial neural network models based on QSAR for predicting rejection of neutral organic compounds by polyamide nanoﬁltration and reverse osmosis membranes
NF90 | NF | Phenacetine | 2.4 | 8 | 22.5 | 48 | 0.1 | nan | 180 | 0.34 | 8.48 | -45.29151 | 59.7 | 179.219 | 0.2902704 | 14.57 | 2.4 | 1.58 | 0.02139302 | 2.242727e-06 | 1.58 | 45 | Modeling of RO/NF membrane rejections of PhACs and organic compounds: a statistical analysis
NF90 | NF | Phenacetine | 2.76 | 7 | 20 | 96 | 0.005 | 8 | 180 | 0.34 | 8.48 | -40.37439 | 59.7 | 179.219 | 0.2902704 | 14.57 | 2.4 | 1.58 | 0.02139302 | 2.509132e-05 | 1.58 | 72 | Proposing nanofilltration as acceptable barrier for organic contaminants in water reuse
NF90 | NF | Phenanthrene | 5 | 7 | 25 | 14 | 0.5 | nan | 180 | 0.34 | 8.48 | -40.37439 | 59.7 | 178.234 | 0.3283237 | nan | nan | 4.46 | 0.001179378 | 0 | 4.46 | 95.7 | Rejection of Organic Micropollutants by Clean and Fouled Nanofiltration Membranes
NF90 | NF | Phenazone | 2.8 | 7 | 20 | 96 | 0.053 | nan | 180 | 0.34 | 8.48 | -40.37439 | 59.7 | 196.209 | 0.3095613 | nan | 0.65 | 0.38 | 0.008014809 | 4.466834e-07 | 0.38 | 92.575 | Artiﬁcial neural network models based on QSAR for predicting rejection of neutral organic compounds by polyamide nanoﬁltration and reverse osmosis membranes
NF90 | NF | Phenazone | 2.76 | 7 | 20 | 96 | 0.005 | 8 | 180 | 0.34 | 8.48 | -40.37439 | 59.7 | 196.209 | 0.3095613 | nan | 0.65 | 0.38 | 0.008014809 | 4.466834e-07 | 0.38 | 91 | Proposing nanofilltration as acceptable barrier for organic contaminants in water reuse
NF90 | NF | Primidone | 2.8 | 7 | 20 | 96 | 0.053 | nan | 180 | 0.34 | 8.48 | -40.37439 | 59.7 | 218.256 | 0.3389518 | 12.3 | 4.31 | 0.91 | 9.505166e-06 | 0.002032566 | 0.91 | 82 | Artiﬁcial neural network models based on QSAR for predicting rejection of neutral organic compounds by polyamide nanoﬁltration and reverse osmosis membranes
NF90 | NF | Primidone | 2.4 | 8 | 22.5 | 48 | 0.1 | nan | 180 | 0.34 | 8.48 | -45.29151 | 59.7 | 218.256 | 0.3389518 | 12.3 | 4.31 | 0.91 | 9.505166e-06 | 0.0001540159 | 0.91 | 82 | Modeling of RO/NF membrane rejections of PhACs and organic compounds: a statistical analysis
NF90 | NF | Primidone | 5 | 7 | 24 | 48 | 0.005 | nan | 180 | 0.34 | 8.48 | -40.37439 | 59.7 | 218.256 | 0.3389518 | 12.3 | 4.31 | 0.91 | 9.505166e-06 | 0 | 1.1183 | 99.1919 | Surface modification of nanofiltration membranes to improve the removal of organic micropollutants: Linking membrane characteristics to solute transmission
NF90 | NF | Procaine | 10 | 7 | 25 | 8 | 15 | nan | 180 | 0.34 | 8.48 | -40.37439 | 59.7 | 236.315 | 0.3496446 | nan | 9.04 | 2.14 | 0.000804653 | 0.9909623 | 0.6456807 | 98.4 | Removal of Glucocorticosteroids and Anesthetics from Water with RO/NF Membranes
NF90 | NF | Procaine | 10 | 7 | 25 | 2 | 15 | nan | 180 | 0.34 | 8.48 | -40.37439 | 59.7 | 236.315 | 0.3496446 | nan | 9.04 | 2.14 | 0.000804653 | 0.9909623 | 0.6456807 | 98.5 | Removal of Glucocorticosteroids and Anesthetics from Water with RO/NF Membranes
NF90 | NF | Procaine | 10 | 7 | 25 | 4 | 15 | nan | 180 | 0.34 | 8.48 | -40.37439 | 59.7 | 236.315 | 0.3496446 | nan | 9.04 | 2.14 | 0.000804653 | 0.9909623 | 0.6456807 | 98.5 | Removal of Glucocorticosteroids and Anesthetics from Water with RO/NF Membranes
NF90 | NF | Procaine | 10 | 7 | 25 | 6 | 15 | nan | 180 | 0.34 | 8.48 | -40.37439 | 59.7 | 236.315 | 0.3496446 | nan | 9.04 | 2.14 | 0.000804653 | 0.9909623 | 0.6456807 | 98.6 | Removal of Glucocorticosteroids and Anesthetics from Water with RO/NF Membranes
NF90 | NF | Procaine | 10 | 7 | 25 | 12 | 15 | nan | 180 | 0.34 | 8.48 | -40.37439 | 59.7 | 236.315 | 0.3496446 | nan | 9.04 | 2.14 | 0.000804653 | 0.9909623 | 0.6456807 | 98.7 | Removal of Glucocorticosteroids and Anesthetics from Water with RO/NF Membranes
NF90 | NF | Procaine | 10 | 7 | 25 | 24 | 15 | nan | 180 | 0.34 | 8.48 | -40.37439 | 59.7 | 236.315 | 0.3496446 | nan | 9.04 | 2.14 | 0.000804653 | 0.9909623 | 0.6456807 | 98.8 | Removal of Glucocorticosteroids and Anesthetics from Water with RO/NF Membranes
NF90 | NF | Procaine | 10 | 7 | 25 | 0.5 | 15 | nan | 180 | 0.34 | 8.48 | -40.37439 | 59.7 | 236.315 | 0.3496446 | nan | 9.04 | 2.14 | 0.000804653 | 0.9909623 | 0.6456807 | 99.6 | Removal of Glucocorticosteroids and Anesthetics from Water with RO/NF Membranes
NF90 | NF | Prometryn | 5 | 7 | 25 | 0.5 | 0.01 | nan | 180 | 0.34 | 8.48 | -40.37439 | 59.7 | 241.364 | 0.3577901 | nan | 4.09 | 3.51 | 0.002737786 | 0.001228757 | 3.505688 | 83.57 | A systematic study on triazine retention by fouled with humic substances NF/ULPRO membranes
NF90 | NF | Propanolol | 5 | 7 | 25 | 24 | 0.02 | 33.55 | 180 | 0.34 | 8.48 | -40.37439 | 59.7 | 294.802 | 0.4143107 | nan | 9.53 | 3.48 | 0.0477689 | 0.9970575 | 0.6761205 | 94.3096 | Role of membrane and compound properties in affecting the rejection of pharmaceuticals by different RO/NF membranes
NF90 | NF | Propanolol | 5 | 7 | 25 | 0.5 | 0.02 | 33.55 | 180 | 0.34 | 8.48 | -40.37439 | 59.7 | 294.802 | 0.4143107 | nan | 9.53 | 3.48 | 0.0477689 | 0.9970575 | 0.6761205 | 96.2762 | Role of membrane and compound properties in affecting the rejection of pharmaceuticals by different RO/NF membranes
NF90 | NF | Propylparaben | 8 | 7 | 20 | 12 | 0.2 | nan | 180 | 0.34 | 8.48 | -40.37439 | 59.7 | 180.203 | 0.3147609 | 8.5 | nan | 3.04 | 0.005510481 | -0.03065343 | 3.04 | 49 | A highly selective surface coating for enhanced membrane rejection ofendocrine disrupting compounds: Mechanistic insights andimplications
NF90 | NF | Propylparaben | 5 | 7 | 24 | 48 | 0.005 | nan | 180 | 0.34 | 8.48 | -40.37439 | 59.7 | 180.203 | 0.3147609 | 8.5 | nan | 3.04 | 0.005510481 | -0.0307 | 2.5391 | 60.2529 | Surface modification of nanofiltration membranes to improve the removal of organic micropollutants: Linking membrane characteristics to solute transmission
NF90 | NF | Pyrene | 5 | 7 | 25 | 14 | 0.5 | nan | 180 | 0.34 | 8.48 | -40.37439 | 59.7 | 202.256 | 0.3031811 | nan | nan | 4.88 | 0.0117269 | 0 | 4.88 | 99.9 | Rejection of Organic Micropollutants by Clean and Fouled Nanofiltration Membranes
NF90 | NF | Raffinose | 6.89476 | 3.5 | 25 | 0.5 | 0.1 | 18.1 | 180 | 0.34 | 8.48 | -1.332222 | 59.7 | 504.438 | 0.4241516 | 12.81 | nan | -5.104 | 0.06125853 | -4.897788e-10 | -5.104 | 100 | Removal of haloacetic acids from swimming pool water by reverse osmosis and nanofiltration
NF90 | NF | Roxithromycin | 5 | 7 | 25 | 0.5 | 0.02 | 33.55 | 180 | 0.34 | 8.48 | -40.37439 | 59.7 | 837.058 | 0.7177131 | nan | 9.27 | 3.73 | 1.234145 | 0.9946584 | 1.941942 | 96.9038 | Role of membrane and compound properties in affecting the rejection of pharmaceuticals by different RO/NF membranes
NF90 | NF | Roxithromycin | 5 | 7 | 25 | 24 | 0.02 | 33.55 | 180 | 0.34 | 8.48 | -40.37439 | 59.7 | 837.058 | 0.7177131 | nan | 9.27 | 3.73 | 1.234145 | 0.9946584 | 1.941942 | 97.7406 | Role of membrane and compound properties in affecting the rejection of pharmaceuticals by different RO/NF membranes
NF90 | NF | Saccharin | 5 | 7 | 24 | 48 | 0.005 | nan | 180 | 0.34 | 8.48 | -40.37439 | 59.7 | 182.999 | 0.2643826 | 1.94 | nan | 0.449 | 0.04946358 | -1 | -0.4941 | 99.4622 | Surface modification of nanofiltration membranes to improve the removal of organic micropollutants: Linking membrane characteristics to solute transmission
NF90 | NF | Simazine | 5 | 7 | 24 | 48 | 0.005 | nan | 180 | 0.34 | 8.48 | -40.37439 | 59.7 | 201.661 | 0.2943782 | 1.62 | nan | 2.18 | 0.01800471 | 0.0011 | 1.7803 | 97.7778 | Surface modification of nanofiltration membranes to improve the removal of organic micropollutants: Linking membrane characteristics to solute transmission
NF90 | NF | simazine | 5 | nan | 25 | 8 | 2.01 | 10 | 180 | 0.34 | 8.48 | -40.37439 | 59.7 | 201.661 | 0.2943782 | 1.62 | nan | 2.18 | 0.01800471 | 0.0011 | 1.7803 | 95.4751 | Effect of urea-based chemical cleaning on TrOCs rejection by nanofiltration membranes
NF90 | NF | Sucrose | 8 | 7 | 20 | 24 | 0.3 | 50 | 180 | 0.34 | 8.48 | -40.37439 | 59.7 | 342.297 | 0.3645933 | 12.62 | nan | -3.7 | 0.005232102 | -2.398827e-06 | -3.7 | 98 | Nanofiltration for wastewater reuse: Counteractive effects of fouling and matrice on the rejection of pharmaceutical active compounds
NF90 | NF | Sucrose | 6.89476 | 3.5 | 25 | 0.5 | 0.1 | 18.1 | 180 | 0.34 | 8.48 | -1.332222 | 59.7 | 342.297 | 0.3645933 | 12.62 | nan | -3.7 | 0.005232102 | -7.585776e-10 | -3.7 | 99.684 | Removal of haloacetic acids from swimming pool water by reverse osmosis and nanofiltration
NF90 | NF | Sulfachloropyridazine | 6.89 | 6 | 25 | 8 | 0.1 | 22.6 | 180 | 0.34 | 8.48 | -30.54985 | 59.7 | 284.728 | 0.3240632 | 5.9 | nan | 1.02 | 0.002197084 | -0.2024 | 0.7673 | 93.79904 | Removal of antibiotics and estrogens by nanofiltration and reverse osmosis membranes
NF90 | NF | Sulfadiazine | 6.9 | 3 | 25 | 0.5 | 0.8 | 100 | 180 | 0.34 | 8.48 | 5.611612 | 59.7 | 250.283 | 0.3093116 | 6.36 | nan | -0.09 | 0.00814687 | -0.0004363254 | -0.09 | 73.55 | Effect of silica fouling on the removal of pharmaceuticals and personal care products by nanofilltration and reverse osmosis membranes
NF90 | NF | Sulfadiazine | 6.9 | 5 | 25 | 0.5 | 0.8 | 100 | 180 | 0.34 | 8.48 | -22.19132 | 59.7 | 250.283 | 0.3093116 | 6.36 | nan | -0.09 | 0.00814687 | -0.04182582 | -0.09 | 73.55 | Effect of silica fouling on the removal of pharmaceuticals and personal care products by nanofilltration and reverse osmosis membranes
NF90 | NF | Sulfadiazine | 6.9 | 8 | 25 | 0.5 | 0.8 | 100 | 180 | 0.34 | 8.48 | -45.29151 | 59.7 | 250.283 | 0.3093116 | 6.36 | nan | -0.09 | 0.00814687 | -0.9776044 | -0.09 | 79.55 | Effect of silica fouling on the removal of pharmaceuticals and personal care products by nanofilltration and reverse osmosis membranes
NF90 | NF | Sulfadiazine | 6.9 | 10 | 25 | 0.5 | 0.8 | 100 | 180 | 0.34 | 8.48 | -49.91118 | 59.7 | 250.283 | 0.3093116 | 6.36 | nan | -0.09 | 0.00814687 | -0.999771 | -0.09 | 96.81 | Effect of silica fouling on the removal of pharmaceuticals and personal care products by nanofilltration and reverse osmosis membranes
NF90 | NF | Sulfadiazine | 6.9 | 3 | 25 | 24 | 0.8 | 100 | 180 | 0.34 | 8.48 | 5.611612 | 59.7 | 250.283 | 0.3093116 | 6.36 | nan | -0.09 | 0.00814687 | -0.0004363254 | -0.09 | 75 | Elucidating the Rejection Mechanisms of PPCPs by Nanoﬁltration and Reverse Osmosis Membranes
NF90 | NF | Sulfadiazine | 6.9 | 5 | 25 | 24 | 0.8 | 100 | 180 | 0.34 | 8.48 | -22.19132 | 59.7 | 250.283 | 0.3093116 | 6.36 | nan | -0.09 | 0.00814687 | -0.04182582 | -0.09 | 75 | Elucidating the Rejection Mechanisms of PPCPs by Nanoﬁltration and Reverse Osmosis Membranes
NF90 | NF | Sulfadiazine | 6.9 | 8 | 25 | 24 | 0.8 | 100 | 180 | 0.34 | 8.48 | -45.29151 | 59.7 | 250.283 | 0.3093116 | 6.36 | nan | -0.09 | 0.00814687 | -0.9776044 | -0.09 | 78 | Elucidating the Rejection Mechanisms of PPCPs by Nanoﬁltration and Reverse Osmosis Membranes
NF90 | NF | Sulfadiazine | 6.9 | 10 | 25 | 24 | 0.8 | 100 | 180 | 0.34 | 8.48 | -49.91118 | 59.7 | 250.283 | 0.3093116 | 6.36 | nan | -0.09 | 0.00814687 | -0.999771 | -0.09 | 96 | Elucidating the Rejection Mechanisms of PPCPs by Nanoﬁltration and Reverse Osmosis Membranes
NF90 | NF | Sulfadiazine | 5 | 7 | 25 | 0.5 | 0.02 | 33.55 | 180 | 0.34 | 8.48 | -40.37439 | 59.7 | 250.283 | 0.3093116 | 6.36 | nan | -0.09 | 0.00814687 | -0.8136122 | -0.09 | 98.954 | Role of membrane and compound properties in affecting the rejection of pharmaceuticals by different RO/NF membranes
NF90 | NF | Sulfadiazine | 5 | 7 | 25 | 24 | 0.02 | 33.55 | 180 | 0.34 | 8.48 | -40.37439 | 59.7 | 250.283 | 0.3093116 | 6.36 | nan | -0.09 | 0.00814687 | -0.8136122 | -0.09 | 99.5397 | Role of membrane and compound properties in affecting the rejection of pharmaceuticals by different RO/NF membranes
NF90 | NF | sulfadiazine | 1 | nan | 25 | nan | nan | nan | 180 | 0.34 | 8.48 | -40.37439 | 59.7 | 250.283 | 0.3093116 | 6.36 | nan | -0.09 | 0.00814687 | -0.5058 | 0.1291 | 90.6344 | Removal of Sulfadiazine by Polyamide Nanofiltration Membranes: Measurement, Modeling, and Mechanisms
NF90 | NF | sulfadiazine | 3 | nan | 25 | nan | nan | nan | 180 | 0.34 | 8.48 | -40.37439 | 59.7 | 250.283 | 0.3093116 | 6.36 | nan | -0.09 | 0.00814687 | -0.5058 | 0.1291 | 92.7492 | Removal of Sulfadiazine by Polyamide Nanofiltration Membranes: Measurement, Modeling, and Mechanisms
NF90 | NF | sulfadiazine | 5 | nan | 25 | nan | nan | nan | 180 | 0.34 | 8.48 | -40.37439 | 59.7 | 250.283 | 0.3093116 | 6.36 | nan | -0.09 | 0.00814687 | -0.5058 | 0.1291 | 94.5619 | Removal of Sulfadiazine by Polyamide Nanofiltration Membranes: Measurement, Modeling, and Mechanisms
NF90 | NF | sulfadiazine | 7 | nan | 25 | nan | nan | nan | 180 | 0.34 | 8.48 | -40.37439 | 59.7 | 250.283 | 0.3093116 | 6.36 | nan | -0.09 | 0.00814687 | -0.5058 | 0.1291 | 96.6767 | Removal of Sulfadiazine by Polyamide Nanofiltration Membranes: Measurement, Modeling, and Mechanisms
NF90 | NF | sulfadiazine | 9 | nan | 25 | nan | nan | nan | 180 | 0.34 | 8.48 | -40.37439 | 59.7 | 250.283 | 0.3093116 | 6.36 | nan | -0.09 | 0.00814687 | -0.5058 | 0.1291 | 97.281 | Removal of Sulfadiazine by Polyamide Nanofiltration Membranes: Measurement, Modeling, and Mechanisms
NF90 | NF | Sulfadiazine | 6.89 | 6 | 25 | 8 | 0.1 | 22.6 | 180 | 0.34 | 8.48 | -30.54985 | 59.7 | 250.283 | 0.3093116 | 6.36 | nan | -0.09 | 0.00814687 | -0.0927 | 0.3499 | 93.61272 | Removal of antibiotics and estrogens by nanofiltration and reverse osmosis membranes
NF90 | NF | Sulfamerazine | 6.89 | 6 | 25 | 8 | 0.1 | 22.6 | 180 | 0.34 | 8.48 | -30.54985 | 59.7 | 264.31 | 0.3443207 | 7.35 | nan | 0.14 | 0.0001614911 | -0.0924 | 0.4815 | 93.96209 | Removal of antibiotics and estrogens by nanofiltration and reverse osmosis membranes
NF90 | NF | Sulfamethazine | 6.9 | 3 | 25 | 0.5 | 0.8 | 100 | 180 | 0.34 | 8.48 | 5.611612 | 59.7 | 278.337 | 0.3369726 | 2.65 | 7.65 | 0.89 | 7.928232e-05 | 0.9998774 | 0.89 | 74.67 | Effect of silica fouling on the removal of pharmaceuticals and personal care products by nanofilltration and reverse osmosis membranes
NF90 | NF | Sulfamethazine | 6.9 | 5 | 25 | 0.5 | 0.8 | 100 | 180 | 0.34 | 8.48 | -22.19132 | 59.7 | 278.337 | 0.3369726 | 2.65 | 7.65 | 0.89 | 7.928232e-05 | 0.3317841 | 0.89 | 72.8 | Effect of silica fouling on the removal of pharmaceuticals and personal care products by nanofilltration and reverse osmosis membranes
NF90 | NF | Sulfamethazine | 6.9 | 8 | 25 | 0.5 | 0.8 | 100 | 180 | 0.34 | 8.48 | -45.29151 | 59.7 | 278.337 | 0.3369726 | 2.65 | 7.65 | 0.89 | 7.928232e-05 | -0.9999915 | 0.89 | 75.8 | Effect of silica fouling on the removal of pharmaceuticals and personal care products by nanofilltration and reverse osmosis membranes
NF90 | NF | Sulfamethazine | 6.9 | 10 | 25 | 0.5 | 0.8 | 100 | 180 | 0.34 | 8.48 | -49.91118 | 59.7 | 278.337 | 0.3369726 | 2.65 | 7.65 | 0.89 | 7.928232e-05 | -1 | 0.89 | 96.44 | Effect of silica fouling on the removal of pharmaceuticals and personal care products by nanofilltration and reverse osmosis membranes
NF90 | NF | Sulfamethazine | 6.9 | 3 | 25 | 24 | 0.8 | 100 | 180 | 0.34 | 8.48 | 5.611612 | 59.7 | 278.337 | 0.3369726 | 2.65 | 7.65 | 0.89 | 7.928232e-05 | 0.9998774 | 0.89 | 75.5 | Elucidating the Rejection Mechanisms of PPCPs by Nanoﬁltration and Reverse Osmosis Membranes
NF90 | NF | Sulfamethazine | 6.9 | 5 | 25 | 24 | 0.8 | 100 | 180 | 0.34 | 8.48 | -22.19132 | 59.7 | 278.337 | 0.3369726 | 2.65 | 7.65 | 0.89 | 7.928232e-05 | 0.3317841 | 0.89 | 74 | Elucidating the Rejection Mechanisms of PPCPs by Nanoﬁltration and Reverse Osmosis Membranes
NF90 | NF | Sulfamethazine | 6.9 | 8 | 25 | 24 | 0.8 | 100 | 180 | 0.34 | 8.48 | -45.29151 | 59.7 | 278.337 | 0.3369726 | 2.65 | 7.65 | 0.89 | 7.928232e-05 | -0.9999915 | 0.89 | 76 | Elucidating the Rejection Mechanisms of PPCPs by Nanoﬁltration and Reverse Osmosis Membranes
NF90 | NF | Sulfamethazine | 6.9 | 10 | 25 | 24 | 0.8 | 100 | 180 | 0.34 | 8.48 | -49.91118 | 59.7 | 278.337 | 0.3369726 | 2.65 | 7.65 | 0.89 | 7.928232e-05 | -1 | 0.89 | 100 | Elucidating the Rejection Mechanisms of PPCPs by Nanoﬁltration and Reverse Osmosis Membranes
NF90 | NF | Sulfamethazine | 5 | 7 | 25 | 0.5 | 0.02 | 33.55 | 180 | 0.34 | 8.48 | -40.37439 | 59.7 | 278.337 | 0.3369726 | 2.65 | 7.65 | 0.89 | 7.928232e-05 | -0.9995564 | 0.89 | 97.8661 | Role of membrane and compound properties in affecting the rejection of pharmaceuticals by different RO/NF membranes
NF90 | NF | Sulfamethazine | 5 | 7 | 25 | 24 | 0.02 | 33.55 | 180 | 0.34 | 8.48 | -40.37439 | 59.7 | 278.337 | 0.3369726 | 2.65 | 7.65 | 0.89 | 7.928232e-05 | -0.9995564 | 0.89 | 99.0377 | Role of membrane and compound properties in affecting the rejection of pharmaceuticals by different RO/NF membranes
NF90 | NF | Sulfamethazine | 6.89 | 6 | 25 | 8 | 0.1 | 22.6 | 180 | 0.34 | 8.48 | -30.54985 | 59.7 | 278.337 | 0.3369726 | 2.65 | 7.65 | 0.89 | 7.928232e-05 | -0.092 | 0.613 | 95.10076 | Removal of antibiotics and estrogens by nanofiltration and reverse osmosis membranes
NF90 | NF | Sulfamethizole | 6.89 | 6 | 25 | 8 | 0.1 | 22.6 | 180 | 0.34 | 8.48 | -30.54985 | 59.7 | 270.339 | 0.3186986 | 2.1 | 5.3 | 0.54 | 0.003925173 | -0.9898 | -0.6956 | 91.13652 | Removal of antibiotics and estrogens by nanofiltration and reverse osmosis membranes
NF90 | NF | Sulfamethizole | 6.89 | 6 | 25 | 8 | 0.1 | 22.6 | 180 | 0.34 | 8.48 | -30.54985 | 59.7 | 270.339 | 0.3186986 | 2.1 | 5.3 | 0.54 | 0.003925173 | -0.9898 | -0.6956 | 99.285 | Removal of antibiotics and estrogens by nanofiltration and reverse osmosis membranes
NF90 | NF | Sulfamethoxazole | 6.9 | 3 | 25 | 0.5 | 0.8 | 100 | 180 | 0.34 | 8.48 | 5.611612 | 59.7 | 253.283 | 0.3153428 | 1.6 | 5.7 | 0.89 | 0.005259339 | 0.03629417 | 0.9106726 | 69.61 | Effect of silica fouling on the removal of pharmaceuticals and personal care products by nanofilltration and reverse osmosis membranes
NF90 | NF | Sulfamethoxazole | 6.9 | 5 | 25 | 0.5 | 0.8 | 100 | 180 | 0.34 | 8.48 | -22.19132 | 59.7 | 253.283 | 0.3153428 | 1.6 | 5.7 | 0.89 | 0.005259339 | -0.1936096 | 0.779723 | 74.3 | Effect of silica fouling on the removal of pharmaceuticals and personal care products by nanofilltration and reverse osmosis membranes
NF90 | NF | Sulfamethoxazole | 6.9 | 8 | 25 | 0.5 | 0.8 | 100 | 180 | 0.34 | 8.48 | -45.29151 | 59.7 | 253.283 | 0.3153428 | 1.6 | 5.7 | 0.89 | 0.005259339 | -1.985064 | -0.2406621 | 79.55 | Effect of silica fouling on the removal of pharmaceuticals and personal care products by nanofilltration and reverse osmosis membranes
NF90 | NF | Sulfamethoxazole | 6.9 | 10 | 25 | 0.5 | 0.8 | 100 | 180 | 0.34 | 8.48 | -49.91118 | 59.7 | 253.283 | 0.3153428 | 1.6 | 5.7 | 0.89 | 0.005259339 | -1.99985 | -0.2490837 | 96.62 | Effect of silica fouling on the removal of pharmaceuticals and personal care products by nanofilltration and reverse osmosis membranes
NF90 | NF | Sulfamethoxazole | 15 | 7 | 20 | 0.5 | 10 | nan | 180 | 0.34 | 8.48 | -40.37439 | 59.7 | 253.283 | 0.3153428 | 1.6 | 5.7 | 0.89 | 0.005259339 | -1.859097 | -0.1689132 | 97.2 | Effect of water matrices on removal of veterinary pharmaceuticals by nanofiltration and reverse osmosis membranes
NF90 | NF | Sulfamethoxazole | 6.9 | 3 | 25 | 24 | 0.8 | 100 | 180 | 0.34 | 8.48 | 5.611612 | 59.7 | 253.283 | 0.3153428 | 1.6 | 5.7 | 0.89 | 0.005259339 | 0.03629417 | 0.9106726 | 70 | Elucidating the Rejection Mechanisms of PPCPs by Nanoﬁltration and Reverse Osmosis Membranes
NF90 | NF | Sulfamethoxazole | 6.9 | 5 | 25 | 24 | 0.8 | 100 | 180 | 0.34 | 8.48 | -22.19132 | 59.7 | 253.283 | 0.3153428 | 1.6 | 5.7 | 0.89 | 0.005259339 | -0.1936096 | 0.779723 | 76 | Elucidating the Rejection Mechanisms of PPCPs by Nanoﬁltration and Reverse Osmosis Membranes
NF90 | NF | Sulfamethoxazole | 6.9 | 8 | 25 | 24 | 0.8 | 100 | 180 | 0.34 | 8.48 | -45.29151 | 59.7 | 253.283 | 0.3153428 | 1.6 | 5.7 | 0.89 | 0.005259339 | -1.985064 | -0.2406621 | 79 | Elucidating the Rejection Mechanisms of PPCPs by Nanoﬁltration and Reverse Osmosis Membranes
NF90 | NF | Sulfamethoxazole | 6.9 | 10 | 25 | 24 | 0.8 | 100 | 180 | 0.34 | 8.48 | -49.91118 | 59.7 | 253.283 | 0.3153428 | 1.6 | 5.7 | 0.89 | 0.005259339 | -1.99985 | -0.2490837 | 96 | Elucidating the Rejection Mechanisms of PPCPs by Nanoﬁltration and Reverse Osmosis Membranes
NF90 | NF | Sulfamethoxazole | 6 | 3.13333 | 20 | 1 | 0.5 | 30.4 | 180 | 0.34 | 8.48 | 4.501814 | 59.7 | 253.283 | 0.3153428 | 1.6 | 5.7 | 0.89 | 0.005259339 | 0.02574332 | 0.904663 | 97.369 | Pharmaceutical Retention Mechanisms by Nanofiltration Membranes
NF90 | NF | Sulfamethoxazole | 6 | 3.62222 | 20 | 1 | 0.5 | 30.4 | 180 | 0.34 | 8.48 | -3.350935 | 59.7 | 253.283 | 0.3153428 | 1.6 | 5.7 | 0.89 | 0.005259339 | 0.00105285 | 0.8905997 | 97.369 | Pharmaceutical Retention Mechanisms by Nanofiltration Membranes
NF90 | NF | Sulfamethoxazole | 6 | 4.57778 | 20 | 1 | 0.5 | 30.4 | 180 | 0.34 | 8.48 | -17.48664 | 59.7 | 253.283 | 0.3153428 | 1.6 | 5.7 | 0.89 | 0.005259339 | -0.07404822 | 0.8478233 | 97.369 | Pharmaceutical Retention Mechanisms by Nanofiltration Membranes
NF90 | NF | Sulfamethoxazole | 6 | 5.53333 | 20 | 1 | 0.5 | 30.4 | 180 | 0.34 | 8.48 | -26.67227 | 59.7 | 253.283 | 0.3153428 | 1.6 | 5.7 | 0.89 | 0.005259339 | -0.5693099 | 0.5657298 | 98.027 | Pharmaceutical Retention Mechanisms by Nanofiltration Membranes
NF90 | NF | Sulfamethoxazole | 6 | 6.55556 | 20 | 1 | 0.5 | 30.4 | 180 | 0.34 | 8.48 | -36.64538 | 59.7 | 253.283 | 0.3153428 | 1.6 | 5.7 | 0.89 | 0.005259339 | -1.647809 | -0.04856656 | 100 | Pharmaceutical Retention Mechanisms by Nanofiltration Membranes
NF90 | NF | Sulfamethoxazole | 6 | 7.11111 | 20 | 1 | 0.5 | 30.4 | 180 | 0.34 | 8.48 | -41.11199 | 59.7 | 253.283 | 0.3153428 | 1.6 | 5.7 | 0.89 | 0.005259339 | -1.889328 | -0.1861324 | 99.671 | Pharmaceutical Retention Mechanisms by Nanofiltration Membranes
NF90 | NF | Sulfamethoxazole | 6 | 8.57778 | 20 | 1 | 0.5 | 30.4 | 180 | 0.34 | 8.48 | -47.19819 | 59.7 | 253.283 | 0.3153428 | 1.6 | 5.7 | 0.89 | 0.005259339 | -1.996032 | -0.2469092 | 100 | Pharmaceutical Retention Mechanisms by Nanofiltration Membranes
NF90 | NF | Sulfamethoxazole | 6 | 9.84444 | 20 | 1 | 0.5 | 30.4 | 180 | 0.34 | 8.48 | -49.47243 | 59.7 | 253.283 | 0.3153428 | 1.6 | 5.7 | 0.89 | 0.005259339 | -1.999785 | -0.2490468 | 100 | Pharmaceutical Retention Mechanisms by Nanofiltration Membranes
NF90 | NF | Sulfamethoxazole | 6 | 10.4444 | 20 | 1 | 0.5 | 30.4 | 180 | 0.34 | 8.48 | -52.12923 | 59.7 | 253.283 | 0.3153428 | 1.6 | 5.7 | 0.89 | 0.005259339 | -1.999946 | -0.2491385 | 100 | Pharmaceutical Retention Mechanisms by Nanofiltration Membranes
NF90 | NF | Sulfamethoxazole | 2.76 | 7 | 20 | 96 | 0.005 | 8 | 180 | 0.34 | 8.48 | -40.37439 | 59.7 | 253.283 | 0.3153428 | 1.6 | 5.7 | 0.89 | 0.005259339 | -1.859097 | -0.1689132 | 96 | Proposing nanofilltration as acceptable barrier for organic contaminants in water reuse
NF90 | NF | Sulfamethoxazole | 5 | 7 | 25 | 0.5 | 0.02 | 33.55 | 180 | 0.34 | 8.48 | -40.37439 | 59.7 | 253.283 | 0.3153428 | 1.6 | 5.7 | 0.89 | 0.005259339 | -1.859097 | -0.1689132 | 98.2845 | Role of membrane and compound properties in affecting the rejection of pharmaceuticals by different RO/NF membranes
NF90 | NF | Sulfamethoxazole | 5 | 7 | 25 | 24 | 0.02 | 33.55 | 180 | 0.34 | 8.48 | -40.37439 | 59.7 | 253.283 | 0.3153428 | 1.6 | 5.7 | 0.89 | 0.005259339 | -1.859097 | -0.1689132 | 98.6192 | Role of membrane and compound properties in affecting the rejection of pharmaceuticals by different RO/NF membranes
NF90 | NF | Sulfamethoxazole | 5 | 7 | 24 | 48 | 0.005 | nan | 180 | 0.34 | 8.48 | -40.37439 | 59.7 | 253.283 | 0.3153428 | 1.6 | 5.7 | 0.89 | 0.005259339 | -0.9323 | 0.0311 | 99.6807 | Surface modification of nanofiltration membranes to improve the removal of organic micropollutants: Linking membrane characteristics to solute transmission
NF90 | NF | Sulfamethoxazole | 6.89 | 6 | 25 | 8 | 0.1 | 22.6 | 180 | 0.34 | 8.48 | -30.54985 | 59.7 | 253.283 | 0.3153428 | 1.6 | 5.7 | 0.89 | 0.005259339 | -0.5794 | 0.4777 | 93.18502 | Removal of antibiotics and estrogens by nanofiltration and reverse osmosis membranes
NF90 | NF | Sulfamethoxypyridazine | 6.89 | 6 | 25 | 8 | 0.1 | 22.6 | 180 | 0.34 | 8.48 | -30.54985 | 59.7 | 280.063 | 0.3384329 | 6.84 | 2.02 | 0.466 | 2.124506e-05 | -0.125 | 0.4147 | 89.1014 | Removal of antibiotics and estrogens by nanofiltration and reverse osmosis membranes
NF90 | NF | Sulfamonomethoxine | 6.89 | 6 | 25 | 8 | 0.1 | 22.6 | 180 | 0.34 | 8.48 | -30.54985 | 59.7 | 280.31 | 0.3384329 | 7.15 | 2.49 | 0.74 | 2.124506e-05 | -0.066 | 0.7133 | 94.86096 | Removal of antibiotics and estrogens by nanofiltration and reverse osmosis membranes
NF90 | NF | Sulpiride | 5 | 7 | 25 | 24 | 0.02 | 33.55 | 180 | 0.34 | 8.48 | -40.37439 | 59.7 | 341.433 | 0.4019425 | nan | 9.12 | 0.57 | 0.03319097 | 0.9924713 | -1.584476 | 98.6192 | Role of membrane and compound properties in affecting the rejection of pharmaceuticals by different RO/NF membranes
NF90 | NF | Sulpiride | 5 | 7 | 25 | 0.5 | 0.02 | 33.55 | 180 | 0.34 | 8.48 | -40.37439 | 59.7 | 341.433 | 0.4019425 | nan | 9.12 | 0.57 | 0.03319097 | 0.9924713 | -1.584476 | 98.9121 | Role of membrane and compound properties in affecting the rejection of pharmaceuticals by different RO/NF membranes
NF90 | NF | TCEP | 5 | 7 | 24 | 48 | 0.005 | nan | 180 | 0.34 | 8.48 | -40.37439 | 59.7 | 250.0606 | 0.3527734 | 3.22 | 8.64 | -1.239 | 0.001411421 | -2.0214 | -9.202 | 97.7237 | Surface modification of nanofiltration membranes to improve the removal of organic micropollutants: Linking membrane characteristics to solute transmission
NF90 | NF | Triamterene | 5 | 7 | 24 | 48 | 0.005 | nan | 180 | 0.34 | 8.48 | -40.37439 | 59.7 | 253.1076 | 0.2918961 | 15.88 | 5.53 | 1.115 | 0.02001719 | 0.0331 | 1.1002 | 96.1616 | Surface modification of nanofiltration membranes to improve the removal of organic micropollutants: Linking membrane characteristics to solute transmission
NF90 | NF | Tribromoacetic acid | 6.89476 | 3.5 | 25 | 0.5 | 0.1 | 18.1 | 180 | 0.34 | 8.48 | -1.332222 | 59.7 | 296.74 | 0.2234706 | 0.72 | nan | 3.33 | 0.1174663 | -0.9983432 | -1.247442 | 100 | Removal of haloacetic acids from swimming pool water by reverse osmosis and nanofiltration
NF90 | NF | Trichloroacetic acid | 2.4 | 8 | 22.5 | 48 | 0.1 | nan | 180 | 0.34 | 8.48 | -45.29151 | 59.7 | 163.387 | 0.2311309 | 0.51 | nan | 1.33 | 0.1025301 | -1 | -2.225018 | 87 | Modeling of RO/NF membrane rejections of PhACs and organic compounds: a statistical analysis
NF90 | NF | Trichloroacetic acid | 6.89476 | 3.5 | 25 | 0.5 | 0.1 | 18.1 | 180 | 0.34 | 8.48 | -1.332222 | 59.7 | 163.387 | 0.2311309 | 0.51 | nan | 1.33 | 0.1025301 | -0.9989778 | -2.221384 | 94.472 | Removal of haloacetic acids from swimming pool water by reverse osmosis and nanofiltration
NF90 | NF | Triclocarban | 5 | 7 | 24 | 48 | 0.005 | nan | 180 | 0.34 | 8.48 | -40.37439 | 59.7 | 313.978046 | 0.3675397 | 11.42 | nan | 4.931 | 0.006560857 | 0 | 4.9308 | 87.6699 | Surface modification of nanofiltration membranes to improve the removal of organic micropollutants: Linking membrane characteristics to solute transmission
NF90 | NF | Triclosan | 6.9 | 3 | 25 | 0.5 | 0.8 | 100 | 180 | 0.34 | 8.48 | 5.611612 | 59.7 | 289.545 | 0.333637 | 7.9 | nan | 4.76 | 0.0003502438 | -1.25891e-05 | 0 | 74.3 | Effect of silica fouling on the removal of pharmaceuticals and personal care products by nanofilltration and reverse osmosis membranes
NF90 | NF | Triclosan | 6.9 | 5 | 25 | 0.5 | 0.8 | 100 | 180 | 0.34 | 8.48 | -22.19132 | 59.7 | 289.545 | 0.333637 | 7.9 | nan | 4.76 | 0.0003502438 | -0.001257343 | 0 | 74.3 | Effect of silica fouling on the removal of pharmaceuticals and personal care products by nanofilltration and reverse osmosis membranes
NF90 | NF | Triclosan | 6.9 | 8 | 25 | 0.5 | 0.8 | 100 | 180 | 0.34 | 8.48 | -45.29151 | 59.7 | 289.545 | 0.333637 | 7.9 | nan | 4.76 | 0.0003502438 | -0.5573116 | 0 | 57.04 | Effect of silica fouling on the removal of pharmaceuticals and personal care products by nanofilltration and reverse osmosis membranes
NF90 | NF | Triclosan | 6.9 | 10 | 25 | 0.5 | 0.8 | nan | 180 | 0.34 | 8.48 | -49.91118 | 59.7 | 289.545 | 0.333637 | 7.9 | nan | 4.76 | 0.0003502438 | -0.9921193 | 0 | 91.56 | Effect of silica fouling on the removal of pharmaceuticals and personal care products by nanofilltration and reverse osmosis membranes
NF90 | NF | Triclosan | 6.9 | 3 | 25 | 24 | 0.8 | 100 | 180 | 0.34 | 8.48 | 5.611612 | 59.7 | 289.545 | 0.333637 | 7.9 | nan | 4.76 | 0.0003502438 | -1.25891e-05 | 0 | 75 | Elucidating the Rejection Mechanisms of PPCPs by Nanoﬁltration and Reverse Osmosis Membranes
NF90 | NF | Triclosan | 6.9 | 5 | 25 | 24 | 0.8 | 100 | 180 | 0.34 | 8.48 | -22.19132 | 59.7 | 289.545 | 0.333637 | 7.9 | nan | 4.76 | 0.0003502438 | -0.001257343 | 0 | 75 | Elucidating the Rejection Mechanisms of PPCPs by Nanoﬁltration and Reverse Osmosis Membranes
NF90 | NF | Triclosan | 6.9 | 8 | 25 | 24 | 0.8 | 100 | 180 | 0.34 | 8.48 | -45.29151 | 59.7 | 289.545 | 0.333637 | 7.9 | nan | 4.76 | 0.0003502438 | -0.5573116 | 0 | 57 | Elucidating the Rejection Mechanisms of PPCPs by Nanoﬁltration and Reverse Osmosis Membranes
NF90 | NF | Triclosan | 6.9 | 10 | 25 | 24 | 0.8 | 100 | 180 | 0.34 | 8.48 | -49.91118 | 59.7 | 289.545 | 0.333637 | 7.9 | nan | 4.76 | 0.0003502438 | -0.9921193 | 0 | 93 | Elucidating the Rejection Mechanisms of PPCPs by Nanoﬁltration and Reverse Osmosis Membranes
NF90 | NF | Triclosan | 5 | 7 | 24 | 48 | 0.005 | nan | 180 | 0.34 | 8.48 | -40.37439 | 59.7 | 289.545 | 0.333637 | 7.9 | nan | 4.76 | 0.0003502438 | -0.1726 | 4.9005 | 86.8932 | Surface modification of nanofiltration membranes to improve the removal of organic micropollutants: Linking membrane characteristics to solute transmission
NF90 | NF | Trifluoromethane sulfonic acid | nan | nan | 20 | 24 | 0.0005 | 22 | 180 | 0.34 | 8.48 | -40.37439 | 59.7 | 149.9598 | 0.2005846 | -3.43 | nan | 1.148 | 0.1681372 | -1 | -1.2284 | 97.61868 | Rejection of PFAS and priority co-contaminants in semiconductor fabrication wastewater by nanofiltration membranes
NF90 | NF | Trimethoprim | 15 | 7 | 20 | 0.5 | 10 | nan | 180 | 0.34 | 8.48 | -40.37439 | 59.7 | 290.323 | 0.379848 | nan | 7.12 | 0.91 | 0.01373582 | 0.5686414 | -0.5381901 | 97.9 | Effect of water matrices on removal of veterinary pharmaceuticals by nanofiltration and reverse osmosis membranes
NF90 | NF | trimethoprim | 5 | 6 | 20 | 6 | 1 | 35 | 180 | 0.34 | 8.48 | -30.54985 | 59.7 | 290.323 | 0.379848 | nan | 7.12 | 0.91 | 0.01373582 | 0.993 | 0.2691 | 91.7284 | Fit-for-Purpose Design of Nanofiltration Membranes for Simultaneous Nutrient Recovery and Micropollutant Removal
NF90 | NF | Trimethoprim | 5 | 7 | 24 | 48 | 0.005 | nan | 180 | 0.34 | 8.48 | -40.37439 | 59.7 | 290.323 | 0.379848 | nan | 7.12 | 0.91 | 0.01373582 | 0.9345 | 0.9182 | 99.0756 | Surface modification of nanofiltration membranes to improve the removal of organic micropollutants: Linking membrane characteristics to solute transmission
NF90 | NF | Xylose | 6.89476 | 3.5 | 25 | 0.5 | 0.1 | 18.1 | 180 | 0.34 | 8.48 | -1.332222 | 59.7 | 150.13 | 0.2271758 | 12.14 | nan | -2.39 | 0.110115 | -2.290868e-09 | -2.39 | 96.278 | Removal of haloacetic acids from swimming pool water by reverse osmosis and nanofiltration
NFG | NF | Amitriptyline hydrochloride | 13.79 | 7 | nan | 1 | 10 | nan | 548 | 2.05 | 1.08 | -18 | 31 | 312.152451 | 0.3957579 | nan | 9.06 | 4.81 | 0.6511641 | 0.9914 | 2.7605 | 41.0108 | Thin-film nanocomposite membranes for efficient removal of emerging pharmaceutical organic contaminants from water
NFG | NF | Loperamide HCl | 13.79 | 7 | nan | 1 | 10 | nan | 548 | 2.05 | 1.08 | -18 | 31 | 476.223056 | 0.591344 | 13.96 | 9.5 | 4.771 | 0.5062884 | 0.9979 | 2.3091 | 60.0722 | Thin-film nanocomposite membranes for efficient removal of emerging pharmaceutical organic contaminants from water
NFG | NF | Omeprazole | 13.79 | 7 | nan | 1 | 10 | nan | 548 | 2.05 | 1.08 | -18 | 31 | 345.1147 | 0.3991907 | 9.68 | 4.77 | 2.434 | 0.6484643 | 0.0038 | 2.4302 | 34.9458 | Thin-film nanocomposite membranes for efficient removal of emerging pharmaceutical organic contaminants from water
NFG | NF | Sulfamethoxazole | 13.79 | 7 | nan | 1 | 10 | nan | 548 | 2.05 | 1.08 | -18 | 31 | 253.283 | 0.3153428 | 1.6 | 5.7 | 0.89 | 0.7160109 | -0.9323 | 0.0311 | 6.3538 | Thin-film nanocomposite membranes for efficient removal of emerging pharmaceutical organic contaminants from water
NFW | NF | caffeine | 13 | 6 | 22 | 1 | 10 | nan | 400 | nan | 1.981423 | -31.4 | 25 | 194.194 | 0.3016074 | 10.4 | nan | -0.07 | nan | 0 | -0.5456 | 60.1799 | Removal of pharmaceutically active compounds from water sources using nanofiltration and reverse osmosis membranes: Comparison of removal efficiencies and in-depth analysis of rejection mechanisms
NFW | NF | caffeine | 13 | 8 | 22 | 1 | 10 | nan | 400 | nan | 1.981423 | -31.4 | 25 | 194.194 | 0.3016074 | 10.4 | nan | -0.07 | nan | 0 | -0.5456 | 61.4057 | Removal of pharmaceutically active compounds from water sources using nanofiltration and reverse osmosis membranes: Comparison of removal efficiencies and in-depth analysis of rejection mechanisms
NFW | RO | carbamazepine | 5 | 6 | 20 | 6 | 1 | 35 | 400 | nan | 1.981423 | -31.4 | 25 | 236.274 | 0.3334517 | 13.9 | nan | 2.45 | nan | 0 | 2.766 | 48.5 | Fit-for-Purpose Design of Nanofiltration Membranes for Simultaneous Nutrient Recovery and Micropollutant Removal
NFW | RO | diclofenac sodium | 5 | 6 | 20 | 6 | 1 | 35 | 400 | nan | 1.981423 | -31.4 | 25 | 316.9986282 | 0.364578 | 4.01 | -1.08 | 4.259 | nan | -0.9899 | 2.2739 | 76.2 | Fit-for-Purpose Design of Nanofiltration Membranes for Simultaneous Nutrient Recovery and Micropollutant Removal
NFW | NF | omeprazole | 13 | 6 | 22 | 1 | 10 | nan | 400 | nan | 1.981423 | -31.4 | 25 | 345.1147 | 0.3991907 | 9.68 | 4.77 | 2.434 | nan | 0.0558 | 2.4093 | 87.0245 | Removal of pharmaceutically active compounds from water sources using nanofiltration and reverse osmosis membranes: Comparison of removal efficiencies and in-depth analysis of rejection mechanisms
NFW | NF | omeprazole | 13 | 8 | 22 | 1 | 10 | nan | 400 | nan | 1.981423 | -31.4 | 25 | 345.1147 | 0.3991907 | 9.68 | 4.77 | 2.434 | nan | -0.02 | 2.4253 | 93.3447 | Removal of pharmaceutically active compounds from water sources using nanofiltration and reverse osmosis membranes: Comparison of removal efficiencies and in-depth analysis of rejection mechanisms
NFW | NF | sulfamethoxazole | 13 | 6 | 22 | 1 | 10 | nan | 400 | nan | 1.981423 | -31.4 | 25 | 253.283 | 0.3153428 | 1.6 | 5.7 | 0.89 | nan | -0.5794 | 0.4777 | 60.08 | Removal of pharmaceutically active compounds from water sources using nanofiltration and reverse osmosis membranes: Comparison of removal efficiencies and in-depth analysis of rejection mechanisms
NFW | NF | sulfamethoxazole | 13 | 8 | 22 | 1 | 10 | nan | 400 | nan | 1.981423 | -31.4 | 25 | 253.283 | 0.3153428 | 1.6 | 5.7 | 0.89 | nan | -0.9928 | -0.1287 | 91.3164 | Removal of pharmaceutically active compounds from water sources using nanofiltration and reverse osmosis membranes: Comparison of removal efficiencies and in-depth analysis of rejection mechanisms
NFW | RO | trimethoprim | 5 | 6 | 20 | 6 | 1 | 35 | 400 | nan | 1.981423 | -31.4 | 25 | 290.323 | 0.379848 | nan | 7.12 | 0.91 | nan | 0.993 | 0.2691 | 55.8 | Fit-for-Purpose Design of Nanofiltration Membranes for Simultaneous Nutrient Recovery and Micropollutant Removal
NTR7450 | NF | 3,5-Dihydroxybenzoic acid | 8 | 6 | 25 | 2 | 0.308242 | 4500 | 310 | 0.69 | 9.75 | -16.6 | 69.6 | 154.121 | 0.2277472 | 3.96 | nan | 0.86 | 0.4488084 | -0.9909623 | -1.395212 | 28 | Relation between membrane characteristics and performance in nanofiltration
NTR7450 | NF | 4-Chloro-3-nitrobenzaldehyde | 8 | 6 | 25 | 2 | 0.37112 | 4500 | 310 | 0.69 | 9.75 | -16.6 | 69.6 | 185.566 | 0.262124 | nan | nan | 2.18 | 0.3845367 | 0 | 2.18 | 8 | Relation between membrane characteristics and performance in nanofiltration
NTR7450 | NF | 4-Methyl-3-nitrophenol | 8 | 6 | 25 | 2 | 0.306274 | 4500 | 310 | 0.69 | 9.75 | -16.6 | 69.6 | 153.137 | 0.2506959 | 8.66 | nan | 2.1 | 0.405352 | -0.002182986 | 2.1 | 9 | Relation between membrane characteristics and performance in nanofiltration
NTR7450 | NF | Aniline | 15 | 7 | 25 | 0.5 | 0.4088 | nan | 310 | 0.69 | 9.75 | -16.6 | 69.6 | 93.129 | 0.2169204 | 4.6 | nan | 0.9 | 0.4700783 | -0.9960347 | 0.6406467 | 1.7 | Influence of molecular size, polarity and charge on the retention of organic molecules by nanofiltration
NTR7450 | NF | Benzoic acid | 15 | 7 | 25 | 0.5 | 100 | nan | 310 | 0.69 | 9.75 | -16.6 | 69.6 | 122.123 | 0.2244308 | 4.207 | nan | 1.87 | 0.4552714 | -0.9983919 | -0.2874355 | 2.6 | Influence of molecular size, polarity and charge on the retention of organic molecules by nanofiltration
NTR7450 | NF | Benzonitrile | 15 | 7 | 25 | 0.5 | 0.101 | nan | 310 | 0.69 | 9.75 | -16.6 | 69.6 | 103.124 | 0.2322023 | nan | nan | 1.56 | 0.4401989 | 0 | 1.56 | 4.9 | Influence of molecular size, polarity and charge on the retention of organic molecules by nanofiltration
NTR7450 | NF | Benzonitrile | 8 | 6 | 25 | 2 | 0.206248 | 4500 | 310 | 0.69 | 9.75 | -16.6 | 69.6 | 103.124 | 0.2322023 | nan | nan | 1.56 | 0.4401989 | 0 | 1.56 | 8 | Relation between membrane characteristics and performance in nanofiltration
NTR7450 | NF | Benzylalcohol | 15 | 7 | 25 | 0.5 | 0.1365 | nan | 310 | 0.69 | 9.75 | -16.6 | 69.6 | 108.14 | 0.2340807 | 15.4 | nan | 1.1 | 0.436594 | -3.981072e-09 | 1.1 | 29.3 | Influence of molecular size, polarity and charge on the retention of organic molecules by nanofiltration
NTR7450 | NF | Benzylalcohol | 8 | 6 | 25 | 2 | 0.21628 | 4500 | 310 | 0.69 | 9.75 | -16.6 | 69.6 | 108.14 | 0.2340807 | 15.4 | nan | 1.1 | 0.436594 | -3.981072e-10 | 1.1 | 17 | Relation between membrane characteristics and performance in nanofiltration
NTR7450 | NF | Benzylideneacetone | 8 | 6 | 25 | 2 | 0.292378 | 4500 | 310 | 0.69 | 9.75 | -16.6 | 69.6 | 146.189 | 0.2856075 | nan | nan | 2.07 | 0.3434852 | 0 | 2.07 | 15 | Relation between membrane characteristics and performance in nanofiltration
NTR7450 | NF | Caprolactam | 15 | 7 | 25 | 0.5 | 200 | nan | 310 | 0.69 | 9.75 | -16.6 | 69.6 | 113.16 | 0.2440615 | nan | 16.61 | -0.19 | 0.4176878 | 1 | -0.19 | 8.5 | Influence of molecular size, polarity and charge on the retention of organic molecules by nanofiltration
NTR7450 | NF | Congo red | 15 | 7 | 25 | 0.5 | 40 | nan | 310 | 0.69 | 9.75 | -16.6 | 69.6 | 696.678 | 1.325 | 9 | nan | 3.61 | 0.8469334 | -2 | 2.36 | 100 | Influence of molecular size, polarity and charge on the retention of organic molecules by nanofiltration
NTR7450 | NF | Congo red | 8 | 3 | 25 | 2 | 0.139332 | 4500 | 310 | 0.69 | 9.75 | -16.6 | 69.6 | 696.678 | 1.325 | 9 | nan | 3.61 | 0.8469334 | -2 | 2.36 | 96 | Relation between membrane characteristics and performance in nanofiltration
NTR7450 | NF | Congo red | 8 | 10 | 25 | 2 | 0.139332 | 4500 | 310 | 0.69 | 9.75 | -16.6 | 69.6 | 696.678 | 1.325 | 9 | nan | 3.61 | 0.8469334 | -2 | 2.36 | 97 | Relation between membrane characteristics and performance in nanofiltration
NTR7450 | NF | Diphenylaminosulfonic acid | 8 | 3 | 25 | 2 | 0.049856 | 4500 | 310 | 0.69 | 9.75 | -16.6 | 69.6 | 249.29 | 0.3241826 | -1.33 | nan | 2.39 | 0.2810805 | -0.9999532 | -1.924799 | 83 | Relation between membrane characteristics and performance in nanofiltration
NTR7450 | NF | Diphenylaminosulfonic acid | 8 | 10 | 25 | 2 | 0.049856 | 4500 | 310 | 0.69 | 9.75 | -16.6 | 69.6 | 249.29 | 0.3241826 | -1.33 | nan | 2.39 | 0.2810805 | -1 | -1.925 | 97 | Relation between membrane characteristics and performance in nanofiltration
NTR7450 | NF | Eosin | 15 | 7 | 25 | 0.5 | 15 | nan | 310 | 0.69 | 9.75 | -16.6 | 69.6 | 691.859 | 0.55 | 3.67 | nan | 4.297 | 0.04116782 | -1 | 1.18 | 88.1 | Influence of molecular size, polarity and charge on the retention of organic molecules by nanofiltration
NTR7450 | NF | Eosin | 8 | 3 | 25 | 2 | 0.1341768 | 4500 | 310 | 0.69 | 9.75 | -16.6 | 69.6 | 691.859 | 0.55 | 3.67 | nan | 4.297 | 0.04116782 | -0.175 | 4.21 | 87 | Relation between membrane characteristics and performance in nanofiltration
NTR7450 | NF | Eosin | 8 | 10 | 25 | 2 | 0.1341768 | 4500 | 310 | 0.69 | 9.75 | -16.6 | 69.6 | 691.859 | 0.55 | 3.67 | nan | 4.297 | 0.04116782 | -1 | 0.83 | 100 | Relation between membrane characteristics and performance in nanofiltration
NTR7450 | NF | Ethanol | 15 | 7 | 25 | 0.5 | 0.316 | nan | 310 | 0.69 | 9.75 | -16.6 | 69.6 | 46.069 | 0.1660514 | 15.9 | nan | -0.31 | 0.576606 | -1.258925e-09 | -0.31 | 4.7 | Influence of molecular size, polarity and charge on the retention of organic molecules by nanofiltration
NTR7450 | NF | Galactose | 15 | 7 | 25 | 0.5 | 500 | nan | 310 | 0.69 | 9.75 | -16.6 | 69.6 | 180.156 | 0.2447755 | 12.45 | nan | -3.24 | 0.4163513 | -3.548121e-06 | -3.24 | 28.9 | Influence of molecular size, polarity and charge on the retention of organic molecules by nanofiltration
NTR7450 | NF | Glutamine | 8 | 3 | 25 | 2 | 0.0292292 | 4500 | 310 | 0.69 | 9.75 | -16.6 | 69.6 | 146.146 | 0.243765 | 2.27 | nan | -3.64 | 0.4182434 | -0.843022 | -3.800222 | 75 | Relation between membrane characteristics and performance in nanofiltration
NTR7450 | NF | Glutamine | 8 | 10 | 25 | 2 | 0.0292292 | 4500 | 310 | 0.69 | 9.75 | -16.6 | 69.6 | 146.146 | 0.243765 | 2.27 | nan | -3.64 | 0.4182434 | -1 | -3.830057 | 31 | Relation between membrane characteristics and performance in nanofiltration
NTR7450 | NF | Isoleucine | 8 | 3 | 25 | 2 | 0.026235 | 4500 | 310 | 0.69 | 9.75 | -16.6 | 69.6 | 131.175 | 0.2643565 | 2.17 | 9.13 | -1.7 | 0.3805343 | 0.9999892 | -1.603759 | 76 | Relation between membrane characteristics and performance in nanofiltration
NTR7450 | NF | Isoleucine | 8 | 10 | 25 | 2 | 0.026235 | 4500 | 310 | 0.69 | 9.75 | -16.6 | 69.6 | 131.175 | 0.2643565 | 2.17 | 9.13 | -1.7 | 0.3805343 | -1 | -1.796242 | 39 | Relation between membrane characteristics and performance in nanofiltration
NTR7450 | NF | Isopropanol | 15 | 7 | 25 | 0.5 | 0.316 | nan | 310 | 0.69 | 9.75 | -16.6 | 69.6 | 60.096 | 0.195357 | 17.1 | nan | 0.05 | 0.5139081 | -7.943282e-11 | 0.05 | 6.7 | Influence of molecular size, polarity and charge on the retention of organic molecules by nanofiltration
NTR7450 | NF | Janus green | 8 | 3 | 25 | 2 | 0.090992 | 4500 | 310 | 0.69 | 9.75 | -16.6 | 69.6 | 454.965 | nan | 3.59 | nan | 3.129 | nan | 1.83 | 2.43 | 99 | Relation between membrane characteristics and performance in nanofiltration
NTR7450 | NF | Janus green | 8 | 10 | 25 | 2 | 0.090992 | 4500 | 310 | 0.69 | 9.75 | -16.6 | 69.6 | 454.965 | nan | 3.59 | nan | 3.129 | nan | 1 | 3.13 | 97 | Relation between membrane characteristics and performance in nanofiltration
NTR7450 | NF | Malachite green | 15 | 7 | 25 | 0.5 | 6 | nan | 310 | 0.69 | 9.75 | -16.6 | 69.6 | 364.92 | 0.63 | -1.24 | nan | 0.62 | 0.007561437 | -1 | 0.62 | 71.4 | Influence of molecular size, polarity and charge on the retention of organic molecules by nanofiltration
NTR7450 | NF | Maltose | 15 | 7 | 25 | 0.5 | 250 | nan | 310 | 0.69 | 9.75 | -16.6 | 69.6 | 342.297 | 0.4772552 | 12.39 | nan | -4.703 | 0.09506477 | -4.073786e-06 | -4.7 | 49.7 | Influence of molecular size, polarity and charge on the retention of organic molecules by nanofiltration
NTR7450 | NF | Maltose | 8 | 6 | 25 | 2 | 0.684594 | 4500 | 310 | 0.69 | 9.75 | -16.6 | 69.6 | 342.297 | 0.4772552 | 12.39 | nan | -4.703 | 0.09506477 | -4.073801e-07 | -4.7 | 78 | Relation between membrane characteristics and performance in nanofiltration
NTR7450 | NF | Methanol | 15 | 7 | 25 | 0.5 | 0.3555 | nan | 310 | 0.69 | 9.75 | -16.6 | 69.6 | 32.042 | 0.1314572 | 15.3 | nan | -0.77 | 0.6552617 | -5.011872e-09 | -0.77 | 2.1 | Influence of molecular size, polarity and charge on the retention of organic molecules by nanofiltration
NTR7450 | NF | Methyl 3-hydroxy-2-methylacrylate | 15 | 7 | 25 | 0.5 | 0.28 | nan | 310 | 0.69 | 9.75 | -16.6 | 69.6 | 116.116 | 0.2368881 | 5.48 | nan | 0.9 | 0.4312338 | -0.9706858 | -1.491877 | 22.8 | Influence of molecular size, polarity and charge on the retention of organic molecules by nanofiltration
NTR7450 | NF | Methyl ethyl ketone | 15 | 7 | 25 | 0.5 | 0.4 | nan | 310 | 0.69 | 9.75 | -16.6 | 69.6 | 72.107 | 0.2146607 | 14.7 | nan | 0.29 | 0.4745799 | -1.995262e-08 | 0.29 | 4.1 | Influence of molecular size, polarity and charge on the retention of organic molecules by nanofiltration
NTR7450 | NF | Methyl isobutyl ketone | 15 | 7 | 25 | 0.5 | 0.28 | nan | 310 | 0.69 | 9.75 | -16.6 | 69.6 | 100.161 | 0.2616039 | nan | nan | 1.54 | 0.3854719 | 0 | 1.31 | 14.2 | Influence of molecular size, polarity and charge on the retention of organic molecules by nanofiltration
NTR7450 | NF | Methyl Orange | 8 | 3 | 25 | 2 | 0.065466 | 4500 | 310 | 0.69 | 9.75 | -16.6 | 69.6 | 327.341 | 0.5594081 | -2.86 | 3.58 | 2.61 | 0.03582072 | -0.21 | 2.53 | 82 | Relation between membrane characteristics and performance in nanofiltration
NTR7450 | NF | Methyl Orange | 8 | 10 | 25 | 2 | 0.065466 | 4500 | 310 | 0.69 | 9.75 | -16.6 | 69.6 | 327.341 | 0.5594081 | -2.86 | 3.58 | 2.61 | 0.03582072 | -1 | 1.29 | 99 | Relation between membrane characteristics and performance in nanofiltration
NTR7450 | NF | Methylene Blue | 8 | 3 | 25 | 2 | 0.06397 | 4500 | 310 | 0.69 | 9.75 | -16.6 | 69.6 | 319.861 | 0.3917938 | 2.44 | nan | 2.613 | 0.1867821 | 1.21 | 2.52 | 95 | Relation between membrane characteristics and performance in nanofiltration
NTR7450 | NF | Methylene Blue | 8 | 10 | 25 | 2 | 0.06397 | 4500 | 310 | 0.69 | 9.75 | -16.6 | 69.6 | 319.861 | 0.3917938 | 2.44 | nan | 2.613 | 0.1867821 | 1 | 2.61 | 96 | Relation between membrane characteristics and performance in nanofiltration
NTR7450 | NF | Neutral red | 15 | 11 | 25 | 0.5 | 30 | nan | 310 | 0.69 | 9.75 | -16.6 | 69.6 | 288.782 | 0.65 | 5.1 | nan | 3.22 | 0.003360639 | 0 | 3.22 | 83.9 | Influence of molecular size, polarity and charge on the retention of organic molecules by nanofiltration
NTR7450 | NF | Neutral red | 8 | 3 | 25 | 2 | 0.057756 | 4500 | 310 | 0.69 | 9.75 | -16.6 | 69.6 | 288.782 | 0.65 | 5.1 | nan | 3.22 | 0.003360639 | 1.04 | 3.22 | 88 | Relation between membrane characteristics and performance in nanofiltration
NTR7450 | NF | Neutral red | 8 | 10 | 25 | 2 | 0.057756 | 4500 | 310 | 0.69 | 9.75 | -16.6 | 69.6 | 288.782 | 0.65 | 5.1 | nan | 3.22 | 0.003360639 | 0 | 3.22 | 76 | Relation between membrane characteristics and performance in nanofiltration
NTR7450 | NF | Nitrobenzene | 15 | 7 | 25 | 0.5 | 0.42 | nan | 310 | 0.69 | 9.75 | -16.6 | 69.6 | 123.111 | 0.2324399 | 3.98 | nan | 1.85 | 0.4397421 | -0.9990459 | 1.809445 | 20.1 | Influence of molecular size, polarity and charge on the retention of organic molecules by nanofiltration
NTR7450 | NF | Patent Blue | 15 | 7 | 25 | 0.5 | 10 | nan | 310 | 0.69 | 9.75 | -16.6 | 69.6 | 566.677 | 1.13 | -2.74 | 4.91 | -1.99 | 0.4066373 | -1 | -2.64 | 88.2 | Influence of molecular size, polarity and charge on the retention of organic molecules by nanofiltration
NTR7450 | NF | Patent Blue | 8 | 3 | 25 | 2 | 0.113332 | 4500 | 310 | 0.69 | 9.75 | -16.6 | 69.6 | 566.677 | 1.13 | -2.74 | 4.91 | -1.99 | 0.4066373 | 0.94 | -0.07 | 80 | Relation between membrane characteristics and performance in nanofiltration
NTR7450 | NF | Patent Blue | 8 | 10 | 25 | 2 | 0.113332 | 4500 | 310 | 0.69 | 9.75 | -16.6 | 69.6 | 566.677 | 1.13 | -2.74 | 4.91 | -1.99 | 0.4066373 | -1 | -2.71 | 96 | Relation between membrane characteristics and performance in nanofiltration
NTR7450 | NF | Perﬂuorohexanoate | 7 | 2.244 | 30 | 84 | 436.65779 | nan | 310 | 0.69 | 9.75 | -16.6 | 69.6 | 314.054 | 0.331 | 0.32 | nan | 3.712 | 0.2707015 | -0.9960709 | 0.25 | 97.5022 | Impact of feed water pH and membrane material on nanoﬁltration of perﬂuorohexanoic acid in aqueous solution
NTR7450 | NF | Perﬂuorohexanoate | 7 | 2.42976 | 30 | 108 | 870.62229 | nan | 310 | 0.69 | 9.75 | -16.6 | 69.6 | 314.054 | 0.331 | 0.32 | nan | 3.712 | 0.2707015 | -0.9974348 | 0.25 | 94.6811 | Impact of feed water pH and membrane material on nanoﬁltration of perﬂuorohexanoic acid in aqueous solution
NTR7450 | NF | Perﬂuorohexanoate | 7 | 2.60916 | 30 | 96 | 628.03229 | nan | 310 | 0.69 | 9.75 | -16.6 | 69.6 | 314.054 | 0.331 | 0.32 | nan | 3.712 | 0.2707015 | -0.9983014 | 0.25 | 96.8239 | Impact of feed water pH and membrane material on nanoﬁltration of perﬂuorohexanoic acid in aqueous solution
NTR7450 | NF | Perﬂuorohexanoate | 7 | 2.63484 | 30 | 72 | 307.27779 | nan | 310 | 0.69 | 9.75 | -16.6 | 69.6 | 314.054 | 0.331 | 0.32 | nan | 3.712 | 0.2707015 | -0.9983987 | 0.25 | 97.5231 | Impact of feed water pH and membrane material on nanoﬁltration of perﬂuorohexanoic acid in aqueous solution
NTR7450 | NF | Perﬂuorohexanoate | 7 | 2.73432 | 30 | 48 | 181.94079 | nan | 310 | 0.69 | 9.75 | -16.6 | 69.6 | 314.054 | 0.331 | 0.32 | nan | 3.712 | 0.2707015 | -0.9987261 | 0.25 | 96.7343 | Impact of feed water pH and membrane material on nanoﬁltration of perﬂuorohexanoic acid in aqueous solution
NTR7450 | NF | Perﬂuorohexanoate | 7 | 2.73588 | 30 | 24 | 103.77379 | nan | 310 | 0.69 | 9.75 | -16.6 | 69.6 | 314.054 | 0.331 | 0.32 | nan | 3.712 | 0.2707015 | -0.9987307 | 0.25 | 95.7761 | Impact of feed water pH and membrane material on nanoﬁltration of perﬂuorohexanoic acid in aqueous solution
NTR7450 | NF | Perﬂuorohexanoate | 7 | 2.85 | 30 | 60 | 226.41529 | nan | 310 | 0.69 | 9.75 | -16.6 | 69.6 | 314.054 | 0.331 | 0.32 | nan | 3.712 | 0.2707015 | -0.9990237 | 0.25 | 96.8889 | Impact of feed water pH and membrane material on nanoﬁltration of perﬂuorohexanoic acid in aqueous solution
NTR7450 | NF | Perﬂuorohexanoate | 7 | 2.8518 | 30 | 36 | 134.77079 | nan | 310 | 0.69 | 9.75 | -16.6 | 69.6 | 314.054 | 0.331 | 0.32 | nan | 3.712 | 0.2707015 | -0.9990278 | 0.25 | 96.2565 | Impact of feed water pH and membrane material on nanoﬁltration of perﬂuorohexanoic acid in aqueous solution
NTR7450 | NF | Perﬂuorohexanoate | 7 | 3.04692 | 30 | 12 | 87.60129 | nan | 310 | 0.69 | 9.75 | -16.6 | 69.6 | 314.054 | 0.331 | 0.32 | nan | 3.712 | 0.2707015 | -0.9993794 | 0.25 | 95.1315 | Impact of feed water pH and membrane material on nanoﬁltration of perﬂuorohexanoic acid in aqueous solution
NTR7450 | NF | Perﬂuorohexanoate | 7 | 3.04728 | 30 | 0.5 | 68.73329 | nan | 310 | 0.69 | 9.75 | -16.6 | 69.6 | 314.054 | 0.331 | 0.32 | nan | 3.712 | 0.2707015 | -0.9993799 | 0.25 | 97.8853 | Impact of feed water pH and membrane material on nanoﬁltration of perﬂuorohexanoic acid in aqueous solution
NTR7450 | NF | Perﬂuorohexanoate | 7 | 6.22896 | 30 | 26.50867 | 423.18 | nan | 310 | 0.69 | 9.75 | -16.6 | 69.6 | 314.054 | 0.331 | 0.32 | nan | 3.712 | 0.2707015 | -0.9999996 | 0.25 | 98.1862 | Impact of feed water pH and membrane material on nanoﬁltration of perﬂuorohexanoic acid in aqueous solution
NTR7450 | NF | Perﬂuorohexanoate | 7 | 6.34632 | 30 | 22.1872 | 336.93 | nan | 310 | 0.69 | 9.75 | -16.6 | 69.6 | 314.054 | 0.331 | 0.32 | nan | 3.712 | 0.2707015 | -0.9999997 | 0.25 | 98.0313 | Impact of feed water pH and membrane material on nanoﬁltration of perﬂuorohexanoic acid in aqueous solution
NTR7450 | NF | Perﬂuorohexanoate | 7 | 6.3474 | 30 | 10.54027 | 223.72 | nan | 310 | 0.69 | 9.75 | -16.6 | 69.6 | 314.054 | 0.331 | 0.32 | nan | 3.712 | 0.2707015 | -0.9999997 | 0.25 | 96.9078 | Impact of feed water pH and membrane material on nanoﬁltration of perﬂuorohexanoic acid in aqueous solution
NTR7450 | NF | Perﬂuorohexanoate | 7 | 6.52836 | 30 | 35.62587 | 1590.3 | nan | 310 | 0.69 | 9.75 | -16.6 | 69.6 | 314.054 | 0.331 | 0.32 | nan | 3.712 | 0.2707015 | -0.9999998 | 0.25 | 98.739 | Impact of feed water pH and membrane material on nanoﬁltration of perﬂuorohexanoic acid in aqueous solution
NTR7450 | NF | Perﬂuorohexanoate | 7 | 6.5358 | 30 | 34.20293 | 816.71 | nan | 310 | 0.69 | 9.75 | -16.6 | 69.6 | 314.054 | 0.331 | 0.32 | nan | 3.712 | 0.2707015 | -0.9999998 | 0.25 | 98.1543 | Impact of feed water pH and membrane material on nanoﬁltration of perﬂuorohexanoic acid in aqueous solution
NTR7450 | NF | Perﬂuorohexanoate | 7 | 6.53832 | 30 | 30.56653 | 566.04 | nan | 310 | 0.69 | 9.75 | -16.6 | 69.6 | 314.054 | 0.331 | 0.32 | nan | 3.712 | 0.2707015 | -0.9999998 | 0.25 | 98.4982 | Impact of feed water pH and membrane material on nanoﬁltration of perﬂuorohexanoic acid in aqueous solution
NTR7450 | NF | Perﬂuorohexanoate | 7 | 7.047 | 30 | 0.5 | 167.12 | nan | 310 | 0.69 | 9.75 | -16.6 | 69.6 | 314.054 | 0.331 | 0.32 | nan | 3.712 | 0.2707015 | -0.9999999 | 0.25 | 98.8541 | Impact of feed water pH and membrane material on nanoﬁltration of perﬂuorohexanoic acid in aqueous solution
NTR7450 | NF | Perﬂuorohexanoate | 7 | 7.33872 | 30 | 7.4308 | 169.815 | nan | 310 | 0.69 | 9.75 | -16.6 | 69.6 | 314.054 | 0.331 | 0.32 | nan | 3.712 | 0.2707015 | -1 | 0.25 | 98.8579 | Impact of feed water pH and membrane material on nanoﬁltration of perﬂuorohexanoic acid in aqueous solution
NTR7450 | NF | Perﬂuorohexanoate | 7 | 7.43544 | 30 | 20.5532 | 218.34 | nan | 310 | 0.69 | 9.75 | -16.6 | 69.6 | 314.054 | 0.331 | 0.32 | nan | 3.712 | 0.2707015 | -1 | 0.25 | 99.017 | Impact of feed water pH and membrane material on nanoﬁltration of perﬂuorohexanoic acid in aqueous solution
NTR7450 | NF | Perﬂuorohexanoate | 7 | 7.72548 | 30 | 31.6204 | 412.41 | nan | 310 | 0.69 | 9.75 | -16.6 | 69.6 | 314.054 | 0.331 | 0.32 | nan | 3.712 | 0.2707015 | -1 | 0.25 | 99.3302 | Impact of feed water pH and membrane material on nanoﬁltration of perﬂuorohexanoic acid in aqueous solution
NTR7450 | NF | Perﬂuorohexanoate | 7 | 7.9374 | 30 | 44.743 | 683.295 | nan | 310 | 0.69 | 9.75 | -16.6 | 69.6 | 314.054 | 0.331 | 0.32 | nan | 3.712 | 0.2707015 | -1 | 0.25 | 98.8302 | Impact of feed water pH and membrane material on nanoﬁltration of perﬂuorohexanoic acid in aqueous solution
NTR7450 | NF | Perﬂuorohexanoate | 7 | 8.1486 | 30 | 50.3566 | 1039.095 | nan | 310 | 0.69 | 9.75 | -16.6 | 69.6 | 314.054 | 0.331 | 0.32 | nan | 3.712 | 0.2707015 | -1 | 0.25 | 98.6492 | Impact of feed water pH and membrane material on nanoﬁltration of perﬂuorohexanoic acid in aqueous solution
NTR7450 | NF | Perﬂuorohexanoate | 7 | 8.33772 | 30 | 53.0426 | 1827.495 | nan | 310 | 0.69 | 9.75 | -16.6 | 69.6 | 314.054 | 0.331 | 0.32 | nan | 3.712 | 0.2707015 | -1 | 0.25 | 98.283 | Impact of feed water pH and membrane material on nanoﬁltration of perﬂuorohexanoic acid in aqueous solution
NTR7450 | NF | Perﬂuorohexanoate | 7 | 8.5242 | 30 | 55.6526 | 3016.185 | nan | 310 | 0.69 | 9.75 | -16.6 | 69.6 | 314.054 | 0.331 | 0.32 | nan | 3.712 | 0.2707015 | -1 | 0.25 | 98.2189 | Impact of feed water pH and membrane material on nanoﬁltration of perﬂuorohexanoic acid in aqueous solution
NTR7450 | NF | Perﬂuorohexanoate | 7 | 10 | 30 | 0.5 | 100 | nan | 310 | 0.69 | 9.75 | -16.6 | 69.6 | 314.054 | 0.331 | 0.32 | nan | 3.712 | 0.2707015 | -1 | 0.25 | 97.4048 | Impact of feed water pH and membrane material on nanoﬁltration of perﬂuorohexanoic acid in aqueous solution
NTR7450 | NF | Phenol | 15 | 7 | 25 | 0.5 | 200 | nan | 310 | 0.69 | 9.75 | -16.6 | 69.6 | 94.113 | 0.212207 | 10.02 | nan | 1.67 | 0.4794921 | -0.0009540814 | 1.67 | 0 | Influence of molecular size, polarity and charge on the retention of organic molecules by nanofiltration
NTR7450 | NF | Phenylalanine | 8 | 3 | 25 | 2 | 0.0330384 | 4500 | 310 | 0.69 | 9.75 | -16.6 | 69.6 | 165.192 | 0.2723855 | 2.2 | 9.08 | -1.38 | 0.3663136 | 0.9999887 | -1.326947 | 46 | Relation between membrane characteristics and performance in nanofiltration
NTR7450 | NF | Phenylalanine | 8 | 10 | 25 | 2 | 0.0330384 | 4500 | 310 | 0.69 | 9.75 | -16.6 | 69.6 | 165.192 | 0.2723855 | 2.2 | 9.08 | -1.38 | 0.3663136 | -1 | -1.433054 | 91 | Relation between membrane characteristics and performance in nanofiltration
NTR7450 | NF | p-Tolualdehyde | 8 | 6 | 25 | 2 | 0.240302 | 4500 | 310 | 0.69 | 9.75 | -16.6 | 69.6 | 120.151 | 0.253089 | nan | nan | 2.26 | 0.4009478 | 0 | 2.26 | 8 | Relation between membrane characteristics and performance in nanofiltration
NTR7450 | NF | Raffinose | 15 | 7 | 25 | 0.5 | 250 | nan | 310 | 0.69 | 9.75 | -16.6 | 69.6 | 504.438 | 0.4241516 | 12.81 | nan | -5.104 | 0.1484465 | -1.548814e-06 | -5.104 | 66.7 | Influence of molecular size, polarity and charge on the retention of organic molecules by nanofiltration
NTR7450 | NF | Raffinose | 8 | 6 | 25 | 2 | 1.008876 | 4500 | 310 | 0.69 | 9.75 | -16.6 | 69.6 | 504.438 | 0.4241516 | 12.81 | nan | -5.104 | 0.1484465 | -1.548816e-07 | -5.104 | 90 | Relation between membrane characteristics and performance in nanofiltration
NTR7450 | NF | Serine | 8 | 3 | 25 | 2 | 0.0210186 | 4500 | 310 | 0.69 | 9.75 | -16.6 | 69.6 | 105.093 | 0.1782033 | 2.21 | 9.15 | -3.07 | 0.5501698 | 0.9999906 | -2.76105 | 50 | Relation between membrane characteristics and performance in nanofiltration
NTR7450 | NF | Serine | 8 | 10 | 25 | 2 | 0.0210186 | 4500 | 310 | 0.69 | 9.75 | -16.6 | 69.6 | 105.093 | 0.1782033 | 2.21 | 9.15 | -3.07 | 0.5501698 | -1 | -3.378953 | 39 | Relation between membrane characteristics and performance in nanofiltration
NTR7450 | NF | Tryptophane | 8 | 3 | 25 | 2 | 0.0408458 | 4500 | 310 | 0.69 | 9.75 | -16.6 | 69.6 | 204.229 | 0.2924204 | 2.38 | 9.39 | -1.06 | 0.332009 | 0.9999962 | -1.06 | 45 | Relation between membrane characteristics and performance in nanofiltration
NTR7450 | NF | Tryptophane | 8 | 10 | 25 | 2 | 0.0408458 | 4500 | 310 | 0.69 | 9.75 | -16.6 | 69.6 | 204.229 | 0.2924204 | 2.38 | 9.39 | -1.06 | 0.332009 | -1 | -1.06 | 91 | Relation between membrane characteristics and performance in nanofiltration
NTR7450 | NF | Xylitol | 8 | 6 | 25 | 2 | 0.304292 | 4500 | 310 | 0.69 | 9.75 | -16.6 | 69.6 | 152.146 | 0.2463767 | 11.3 | nan | -2.56 | 0.413362 | -5.011847e-06 | -2.56 | 15 | Relation between membrane characteristics and performance in nanofiltration
NTR7450 | NF | Xylose | 15 | 7 | 25 | 0.5 | 250 | nan | 310 | 0.69 | 9.75 | -16.6 | 69.6 | 150.13 | 0.2271758 | 12.14 | nan | -2.39 | 0.4499185 | -7.244307e-06 | -2.39 | 26.1 | Influence of molecular size, polarity and charge on the retention of organic molecules by nanofiltration
NTR7450 | NF | Xylose | 8 | 6 | 25 | 2 | 0.30026 | 4500 | 310 | 0.69 | 9.75 | -16.6 | 69.6 | 150.13 | 0.2271758 | 12.14 | nan | -2.39 | 0.4499185 | -7.244354e-07 | -2.39 | 71 | Relation between membrane characteristics and performance in nanofiltration
RE-BLR | RO | Bromoform | 4.8 | 8 | 20 | 96 | 0.1 | nan | 100 | nan | 3.208333 | -17.61 | 46.8 | 252.731 | 0.2115967 | 14.98 | nan | 2.4 | nan | 0 | 2.4 | 50 | Artiﬁcial neural network models based on QSAR for predicting rejection of neutral organic compounds by polyamide nanoﬁltration and reverse osmosis membranes
RE-BLR | RO | Bromoform | 4.8 | 8 | 22.5 | 48 | 0.1 | nan | 100 | nan | 3.208333 | -17.61 | 46.8 | 252.731 | 0.2115967 | 14.98 | nan | 2.4 | nan | 0 | 2.4 | 50 | Modeling of RO/NF membrane rejections of PhACs and organic compounds: a statistical analysis
RE-BLR | RO | Carbontetrabromide | 4.8 | 8 | 22.5 | 48 | 0.1 | nan | 100 | nan | 3.208333 | -17.61 | 46.8 | 331.627 | 0.2251219 | nan | 0.01 | 3.42 | nan | 1.023293e-08 | 3.42 | 99 | Modeling of RO/NF membrane rejections of PhACs and organic compounds: a statistical analysis
RE-BLR | RO | Carbontetrachloride | 4.8 | 8 | 22.5 | 48 | 0.1 | nan | 100 | nan | 3.208333 | -17.61 | 46.8 | 153.823 | 0.2248112 | nan | 0.3 | 2.83 | nan | 1.995262e-08 | 2.83 | 90 | Modeling of RO/NF membrane rejections of PhACs and organic compounds: a statistical analysis
RE-BLR | RO | Chloroform | 4.8 | 8 | 22.5 | 48 | 0.1 | nan | 100 | nan | 3.208333 | -17.61 | 46.8 | 119.378 | 0.2012916 | nan | 1.12 | 1.97 | nan | 1.318257e-07 | 1.97 | 34 | Modeling of RO/NF membrane rejections of PhACs and organic compounds: a statistical analysis
RE-BLR | RO | Perchloroethylene | 4.8 | 8 | 20 | 96 | 0.1 | nan | 100 | nan | 3.208333 | -17.61 | 46.8 | 165.834 | 0.2323297 | nan | 0.11 | 3.4 | nan | 1.28825e-08 | 3.4 | 87 | Artiﬁcial neural network models based on QSAR for predicting rejection of neutral organic compounds by polyamide nanoﬁltration and reverse osmosis membranes
RE-BLR | RO | Perchloroethylene | 4.8 | 8 | 22.5 | 48 | 0.1 | nan | 100 | nan | 3.208333 | -17.61 | 46.8 | 165.834 | 0.2323297 | nan | 0.11 | 3.4 | nan | 1.28825e-08 | 3.4 | 87 | Modeling of RO/NF membrane rejections of PhACs and organic compounds: a statistical analysis
RE-BLR | RO | Trichloroethylene | 4.8 | 8 | 20 | 96 | 0.1 | nan | 100 | nan | 3.208333 | -17.61 | 46.8 | 131.389 | 0.2148912 | nan | 0.95 | 2.42 | nan | 8.912509e-08 | 2.42 | 33 | Artiﬁcial neural network models based on QSAR for predicting rejection of neutral organic compounds by polyamide nanoﬁltration and reverse osmosis membranes
RE-BLR | RO | Trichloroethylene | 4.8 | 8 | 22.5 | 48 | 0.1 | nan | 100 | nan | 3.208333 | -17.61 | 46.8 | 131.389 | 0.2148912 | nan | 0.95 | 2.42 | nan | 8.912509e-08 | 2.42 | 33 | Modeling of RO/NF membrane rejections of PhACs and organic compounds: a statistical analysis
RO4 | RO | 17α-Ethynilestradiol | 15.5 | 8 | 23 | 24 | 0.012 | 37 | 200 | nan | 1.2 | -17.0925 | 19.9 | 296.41 | 0.3945213 | 10.33 | nan | 3.67 | nan | -0.0047 | 3.9 | 99.4 | Evaluation of nanofiltration and reverse osmosis membranes for efficient rejection of organic micropollutants
RO4 | RO | Acetaminophen | 15.5 | 8 | 23 | 24 | 0.012 | 37 | 200 | nan | 1.2 | -17.0925 | 19.9 | 151.165 | 0.2518577 | 9.5 | nan | 0.49 | nan | -0.03 | 0.89 | 98.4 | Evaluation of nanofiltration and reverse osmosis membranes for efficient rejection of organic micropollutants
RO4 | RO | Bisphenol A | 15.5 | 8 | 23 | 24 | 0.012 | 37 | 200 | nan | 1.2 | -17.0925 | 19.9 | 228.291 | 0.3381552 | 9.6 | nan | 3.32 | nan | -0.02 | 4.04 | 98.3 | Evaluation of nanofiltration and reverse osmosis membranes for efficient rejection of organic micropollutants
RO4 | RO | Carbamazepine | 15.5 | 8 | 23 | 24 | 0.012 | 37 | 200 | nan | 1.2 | -17.0925 | 19.9 | 236.274 | 0.3334517 | 13.9 | nan | 2.45 | nan | 0 | 2.766 | 98.7 | Evaluation of nanofiltration and reverse osmosis membranes for efficient rejection of organic micropollutants
RO4 | RO | Diclofenac | 15.5 | 8 | 23 | 24 | 0.012 | 37 | 200 | nan | 1.2 | -17.0925 | 19.9 | 296.153 | 0.3476932 | 4.15 | nan | 4.51 | nan | -0.9999 | 0.8578 | 99.5 | Evaluation of nanofiltration and reverse osmosis membranes for efficient rejection of organic micropollutants
RO4 | RO | Estrone | 15.5 | 8 | 23 | 24 | 0.012 | 37 | 200 | nan | 1.2 | -17.0925 | 19.9 | 270.372 | 0.3667832 | 10.25 | nan | 3.13 | nan | -0.0047 | 4.307 | 99.4 | Evaluation of nanofiltration and reverse osmosis membranes for efficient rejection of organic micropollutants
RO4 | RO | Gemfibrozil | 15.5 | 8 | 23 | 24 | 0.012 | 37 | 200 | nan | 1.2 | -17.0925 | 19.9 | 250.338 | 0.388454 | 4.5 | nan | 4.39 | nan | -0.9997 | 1.1351 | 99.4 | Evaluation of nanofiltration and reverse osmosis membranes for efficient rejection of organic micropollutants
RO4 | RO | Ibuprofen | 15.5 | 8 | 23 | 24 | 0.012 | 37 | 200 | nan | 1.2 | -17.0925 | 19.9 | 206.285 | 0.3727264 | 5.2 | nan | 3.97 | nan | -0.9993 | 0.8461 | 99.4 | Evaluation of nanofiltration and reverse osmosis membranes for efficient rejection of organic micropollutants
RO4 | RO | Ketoprofen | 15.5 | 8 | 23 | 24 | 0.012 | 37 | 200 | nan | 1.2 | -17.0925 | 19.9 | 254.285 | 0.3602151 | 3.98 | nan | 3.12 | nan | -0.9999 | 0.2097 | 99.5 | Evaluation of nanofiltration and reverse osmosis membranes for efficient rejection of organic micropollutants
RO4 | RO | Mefenamic Acid | 15.5 | 8 | 23 | 24 | 0.012 | 37 | 200 | nan | 1.2 | -17.0925 | 19.9 | 241.29 | 0.3481832 | 4.2 | nan | 5.12 | nan | 0.9696 | 3.2603 | 99.6 | Evaluation of nanofiltration and reverse osmosis membranes for efficient rejection of organic micropollutants
RO4 | RO | Naproxen | 15.5 | 8 | 23 | 24 | 0.012 | 37 | 200 | nan | 1.2 | -17.0925 | 19.9 | 230.263 | 0.332449 | 4.84 | 2.74 | 3.18 | nan | -0.9998 | -0.3432 | 99.5 | Evaluation of nanofiltration and reverse osmosis membranes for efficient rejection of organic micropollutants
RO4 | RO | Primidone | 15.5 | 8 | 23 | 24 | 0.012 | 37 | 200 | nan | 1.2 | -17.0925 | 19.9 | 218.256 | 0.3389518 | 12.3 | 4.31 | 0.91 | nan | -0.0008 | 1.1182 | 98.9 | Evaluation of nanofiltration and reverse osmosis membranes for efficient rejection of organic micropollutants
RO4 | RO | Triclosan | 15.5 | 8 | 23 | 24 | 0.012 | 37 | 200 | nan | 1.2 | -17.0925 | 19.9 | 289.545 | 0.333637 | 7.9 | nan | 4.76 | nan | -0.676 | 4.4993 | 98.6 | Evaluation of nanofiltration and reverse osmosis membranes for efficient rejection of organic micropollutants
SR2 | NF | Acetaminophen | 10 | 6 | 22 | 1 | 0.5 | nan | 460 | 0.52 | 7.5 | -4.66 | 40.1 | 151.165 | 0.2518577 | 9.5 | nan | 0.49 | 0.2659035 | -0.0003161278 | 0.49 | 32.1428625 | Influences of solution chemistry and polymeric natural organic matter on the removal of aquatic pharmaceutical residuals by nanofiltration
SR2 | NF | Acetaminophen | 10 | 7.5 | 22 | 1 | 0.5 | nan | 460 | 0.52 | 7.5 | -4.66 | 40.1 | 151.165 | 0.2518577 | 9.5 | nan | 0.49 | 0.2659035 | -0.00990099 | 0.49 | 34 | Influences of solution chemistry and polymeric natural organic matter on the removal of aquatic pharmaceutical residuals by nanofiltration
SR2 | NF | Acetaminophen | 10 | 9 | 22 | 1 | 0.5 | nan | 460 | 0.52 | 7.5 | -4.66 | 40.1 | 151.165 | 0.2518577 | 9.5 | nan | 0.49 | 0.2659035 | -0.2402531 | 0.49 | 36.0714375 | Influences of solution chemistry and polymeric natural organic matter on the removal of aquatic pharmaceutical residuals by nanofiltration
SR2 | NF | Amoxicillin | 10 | 7.5 | 22 | 1 | 0.5 | nan | 460 | 0.52 | 7.5 | -4.66 | 40.1 | 419.456 | 0.4183531 | 2.6 | nan | -2.312 | 0.03821043 | -0.9999913 | -2.72 | 64.9 | Influences of solution chemistry and polymeric natural organic matter on the removal of aquatic pharmaceutical residuals by nanofiltration
SR2 | NF | Cephalexin | 10 | 7.5 | 22 | 1 | 0.5 | nan | 460 | 0.52 | 7.5 | -4.66 | 40.1 | 365.411 | 0.3912531 | 2.53 | 7.14 | 0.65 | 0.06130093 | -0.9999799 | -3.424139 | 100 | Influences of solution chemistry and polymeric natural organic matter on the removal of aquatic pharmaceutical residuals by nanofiltration
SR2 | NF | Indomethacin | 10 | 7.5 | 22 | 1 | 0.5 | nan | 460 | 0.52 | 7.5 | -4.66 | 40.1 | 357.793 | 0.4061582 | 4.5 | nan | 4.27 | 0.04792885 | -0.999001 | 1.448191 | 82 | Influences of solution chemistry and polymeric natural organic matter on the removal of aquatic pharmaceutical residuals by nanofiltration
SR2 | NF | Tetracycline | 7.5 | 7.5 | 22 | 1 | 0.5 | nan | 460 | 0.52 | 7.5 | -4.66 | 40.1 | 444.44 | 0.4170855 | 7.68 | nan | -1.3 | 0.03916934 | -0.3978419 | -1.3 | 75.12 | Influences of solution chemistry and polymeric natural organic matter on the removal of aquatic pharmaceutical residuals by nanofiltration
SR2 | NF | Tetracycline | 10 | 7.5 | 22 | 1 | 0.5 | nan | 460 | 0.52 | 7.5 | -4.66 | 40.1 | 444.44 | 0.4170855 | 7.68 | nan | -1.3 | 0.03916934 | -0.3978419 | -1.3 | 89 | Influences of solution chemistry and polymeric natural organic matter on the removal of aquatic pharmaceutical residuals by nanofiltration
SR2 | NF | Tetracycline | 12.5 | 7.5 | 22 | 1 | 0.5 | nan | 460 | 0.52 | 7.5 | -4.66 | 40.1 | 444.44 | 0.4170855 | 7.68 | nan | -1.3 | 0.03916934 | -0.3978419 | -1.3 | 94.04 | Influences of solution chemistry and polymeric natural organic matter on the removal of aquatic pharmaceutical residuals by nanofiltration
SR3 | NF | Acetaminophen | 10 | 6 | 22 | 1 | 0.5 | nan | 165 | 0.38 | 2.1 | -7.00 | 44.6 | 151.165 | 0.2518577 | 9.5 | nan | 0.49 | 0.1137151 | -0.0003161278 | 0.49 | 51.7857375 | Influences of solution chemistry and polymeric natural organic matter on the removal of aquatic pharmaceutical residuals by nanofiltration
SR3 | NF | Acetaminophen | 10 | 7.5 | 22 | 1 | 0.5 | nan | 165 | 0.38 | 2.1 | -7.00 | 44.6 | 151.165 | 0.2518577 | 9.5 | nan | 0.49 | 0.1137151 | -0.00990099 | 0.49 | 58 | Influences of solution chemistry and polymeric natural organic matter on the removal of aquatic pharmaceutical residuals by nanofiltration
SR3 | NF | Acetaminophen | 10 | 9 | 22 | 1 | 0.5 | nan | 165 | 0.38 | 2.1 | -7.00 | 44.6 | 151.165 | 0.2518577 | 9.5 | nan | 0.49 | 0.1137151 | -0.2402531 | 0.49 | 58.9285375 | Influences of solution chemistry and polymeric natural organic matter on the removal of aquatic pharmaceutical residuals by nanofiltration
SR3 | NF | Amoxicillin | 10 | 7.5 | 22 | 1 | 0.5 | nan | 165 | 0.38 | 2.1 | -7.00 | 44.6 | 419.456 | 0.4183531 | 2.6 | nan | -2.312 | 0.01018669 | -0.9999913 | -2.72 | 75 | Influences of solution chemistry and polymeric natural organic matter on the removal of aquatic pharmaceutical residuals by nanofiltration
SR3 | NF | Cephalexin | 10 | 7.5 | 22 | 1 | 0.5 | nan | 165 | 0.38 | 2.1 | -7.00 | 44.6 | 365.411 | 0.3912531 | 2.53 | 7.14 | 0.65 | 0.0008769498 | -0.9999799 | -3.424139 | 88 | Influences of solution chemistry and polymeric natural organic matter on the removal of aquatic pharmaceutical residuals by nanofiltration
SR3 | NF | Indomethacin | 10 | 7.5 | 22 | 1 | 0.5 | nan | 165 | 0.38 | 2.1 | -7.00 | 44.6 | 357.793 | 0.4061582 | 4.5 | nan | 4.27 | 0.004738572 | -0.999001 | 1.448191 | 95 | Influences of solution chemistry and polymeric natural organic matter on the removal of aquatic pharmaceutical residuals by nanofiltration
SR3 | NF | Tetracycline | 7.5 | 7.5 | 22 | 1 | 0.5 | nan | 165 | 0.38 | 2.1 | -7.00 | 44.6 | 444.44 | 0.4170855 | 7.68 | nan | -1.3 | 0.009524488 | -0.3978419 | -1.3 | 94.03 | Influences of solution chemistry and polymeric natural organic matter on the removal of aquatic pharmaceutical residuals by nanofiltration
SR3 | NF | Tetracycline | 10 | 7.5 | 22 | 1 | 0.5 | nan | 165 | 0.38 | 2.1 | -7.00 | 44.6 | 444.44 | 0.4170855 | 7.68 | nan | -1.3 | 0.009524488 | -0.3978419 | -1.3 | 98 | Influences of solution chemistry and polymeric natural organic matter on the removal of aquatic pharmaceutical residuals by nanofiltration
SR3 | NF | Tetracycline | 12.5 | 7.5 | 22 | 1 | 0.5 | nan | 165 | 0.38 | 2.1 | -7.00 | 44.6 | 444.44 | 0.4170855 | 7.68 | nan | -1.3 | 0.009524488 | -0.3978419 | -1.3 | 97 | Influences of solution chemistry and polymeric natural organic matter on the removal of aquatic pharmaceutical residuals by nanofiltration
SW30XLE | RO | 1,2-ethanediol | 15.5 | 7 | 25 | 0.5 | 2000 | 21 | 100 | nan | 2.2 | -22.22024 | 55 | 62.068 | 0.1614916 | 15.1 | nan | -1.36 | nan | -7.943282e-09 | -1.36 | 85.6 | A Path to Ultraselectivity: Support Layer Properties To Maximize Performance of Biomimetic Desalination Membranes
SW30XLE | RO | 1,3-Propandiol | 15.5 | 7 | 25 | 0.5 | 2000 | 21 | 100 | nan | 2.2 | -22.22024 | 55 | 76.095 | 0.1901241 | 14.8 | nan | -1.04 | nan | -1.584893e-08 | -1.04 | 96.5 | A Path to Ultraselectivity: Support Layer Properties To Maximize Performance of Biomimetic Desalination Membranes
SW30XLE | RO | 1,4-Butanediol | 15.5 | 7 | 25 | 0.5 | 2000 | 21 | 100 | nan | 2.2 | -22.22024 | 55 | 90.122 | 0.2132671 | 14.5 | nan | -0.83 | nan | -3.162278e-08 | -0.83 | 98 | A Path to Ultraselectivity: Support Layer Properties To Maximize Performance of Biomimetic Desalination Membranes
SW30XLE | RO | 1,4-Dioxane | 15.5 | 7 | 25 | 0.5 | 200 | 21 | 100 | nan | 2.2 | -22.22024 | 55 | 88.106 | 0.208358 | nan | nan | -0.27 | nan | 0 | -0.27 | 98.4 | A Path to Ultraselectivity: Support Layer Properties To Maximize Performance of Biomimetic Desalination Membranes
SW30XLE | RO | 1,5-Pentanediol | 15.5 | 7 | 25 | 0.5 | 2000 | 21 | 100 | nan | 2.2 | -22.22024 | 55 | 104.149 | 0.2358473 | 14.83 | nan | -0.1 | nan | -1.479108e-08 | -0.1 | 98.7 | A Path to Ultraselectivity: Support Layer Properties To Maximize Performance of Biomimetic Desalination Membranes
SW30XLE | RO | 1-Butanol | 15.5 | 7 | 25 | 0.5 | 2000 | 21 | 100 | nan | 2.2 | -22.22024 | 55 | 74.123 | 0.2174647 | 16.1 | nan | 0.88 | nan | -7.943282e-10 | 0.88 | 94.7 | A Path to Ultraselectivity: Support Layer Properties To Maximize Performance of Biomimetic Desalination Membranes
SW30XLE | RO | 4-Hydroxybenzoic Acid | 15.5 | 3 | 25 | 0.5 | 20 | 21 | 100 | nan | 2.2 | 6.132483 | 55 | 138.122 | 0.2218143 | 4.54 | nan | 1.58 | nan | -0.02803187 | 1.522825 | 98.3 | A Path to Ultraselectivity: Support Layer Properties To Maximize Performance of Biomimetic Desalination Membranes
SW30XLE | RO | 4-Hydroxybenzoic Acid | 15.5 | 7 | 25 | 0.5 | 20 | 21 | 100 | nan | 2.2 | -22.22024 | 55 | 138.122 | 0.2218143 | 4.54 | nan | 1.58 | nan | -0.9965446 | -0.4526019 | 99.2 | A Path to Ultraselectivity: Support Layer Properties To Maximize Performance of Biomimetic Desalination Membranes
SW30XLE | RO | Acetic acid | 15.5 | 3 | 25 | 0.5 | 2000 | 21 | 100 | nan | 2.2 | 6.132483 | 55 | 60.052 | 0.1645091 | 4.76 | nan | 2.14 | nan | -0.01708117 | 2.096072 | 78.4 | A Path to Ultraselectivity: Support Layer Properties To Maximize Performance of Biomimetic Desalination Membranes
SW30XLE | RO | Boric Acid | 15.5 | 7 | 25 | 0.5 | 200 | 21 | 100 | nan | 2.2 | -22.22024 | 55 | 61.833 | 0.1383772 | 9.24 | nan | 0.175 | nan | -0.005721476 | 0.175 | 83.5 | A Path to Ultraselectivity: Support Layer Properties To Maximize Performance of Biomimetic Desalination Membranes
SW30XLE | RO | Butyric acid | 15.5 | 3 | 25 | 0.5 | 2000 | 21 | 100 | nan | 2.2 | 6.132483 | 55 | 88.106 | 0.2181269 | 4.82 | nan | 0.79 | nan | -0.01490994 | 0.7620674 | 96.5 | A Path to Ultraselectivity: Support Layer Properties To Maximize Performance of Biomimetic Desalination Membranes
SW30XLE | RO | Cinnamic Acid | 15.5 | 3 | 25 | 0.5 | 20 | 21 | 100 | nan | 2.2 | 6.132483 | 55 | 148.161 | 0.262345 | 4.34 | nan | 2.13 | nan | -0.04371085 | 2.04312 | 98.6 | A Path to Ultraselectivity: Support Layer Properties To Maximize Performance of Biomimetic Desalination Membranes
SW30XLE | RO | Cinnamic Acid | 15.5 | 7 | 25 | 0.5 | 20 | 21 | 100 | nan | 2.2 | -22.22024 | 55 | 148.161 | 0.262345 | 4.34 | nan | 2.13 | nan | -0.997817 | 0.1467268 | 98.9 | A Path to Ultraselectivity: Support Layer Properties To Maximize Performance of Biomimetic Desalination Membranes
SW30XLE | RO | Erythritol | 15.5 | 7 | 25 | 0.5 | 2000 | 21 | 100 | nan | 2.2 | -22.22024 | 55 | 122.12 | 0.2077295 | 13.903 | nan | -2.29 | nan | -1.250259e-07 | -2.29 | 99.6 | A Path to Ultraselectivity: Support Layer Properties To Maximize Performance of Biomimetic Desalination Membranes
SW30XLE | RO | Ethanol | 15.5 | 7 | 25 | 0.5 | 2000 | 21 | 100 | nan | 2.2 | -22.22024 | 55 | 46.069 | 0.1660514 | 15.9 | nan | -0.31 | nan | -1.258925e-09 | -0.31 | 68.7 | A Path to Ultraselectivity: Support Layer Properties To Maximize Performance of Biomimetic Desalination Membranes
SW30XLE | RO | Glucose | 15.5 | 7 | 25 | 0.5 | 2000 | 21 | 100 | nan | 2.2 | -22.22024 | 55 | 180.156 | 0.2515616 | 12.45 | nan | -3.24 | nan | -3.548121e-06 | -3.24 | 99.7 | A Path to Ultraselectivity: Support Layer Properties To Maximize Performance of Biomimetic Desalination Membranes
SW30XLE | RO | Glycerol | 15.5 | 7 | 25 | 0.5 | 2000 | 21 | 100 | nan | 2.2 | -22.22024 | 55 | 92.094 | 0.1899124 | 14.4 | nan | -1.76 | nan | -3.981072e-08 | -1.76 | 99.2 | A Path to Ultraselectivity: Support Layer Properties To Maximize Performance of Biomimetic Desalination Membranes
SW30XLE | RO | Mannitol | 15.5 | 7 | 25 | 0.5 | 2000 | 21 | 100 | nan | 2.2 | -22.22024 | 55 | 182.172 | 0.2556386 | 13.5 | nan | -3.1 | nan | -3.162277e-07 | -3.1 | 99.7 | A Path to Ultraselectivity: Support Layer Properties To Maximize Performance of Biomimetic Desalination Membranes
SW30XLE | RO | Methanol | 15.5 | 7 | 25 | 0.5 | 2000 | 21 | 100 | nan | 2.2 | -22.22024 | 55 | 32.042 | 0.1314572 | 15.3 | nan | -0.77 | nan | -5.011872e-09 | -0.77 | 20 | A Path to Ultraselectivity: Support Layer Properties To Maximize Performance of Biomimetic Desalination Membranes
SW30XLE | RO | Perﬂuorohexanoate | 2.5 | 3.5 | 20 | 1.5 | 100 | 24.7 | 100 | nan | 2.2 | 2.211559 | 55 | 314.054 | 0.331 | 0.32 | nan | 3.712 | nan | -0.9997813 | 0.25 | 95.92 | Selection of High Flux Membrane for the Eﬀective Removal of ShortChain Perﬂuorocarboxylic Acids
SW30XLE | RO | Perﬂuorohexanoate | 2.5 | 7.1 | 20 | 1.5 | 100 | 24.7 | 100 | nan | 2.2 | -22.19141 | 55 | 314.054 | 0.331 | 0.32 | nan | 3.712 | nan | -0.9999999 | 0.25 | 99.04 | Selection of High Flux Membrane for the Eﬀective Removal of ShortChain Perﬂuorocarboxylic Acids
SW30XLE | RO | Perﬂuorohexanoate | 5 | 3.5 | 20 | 1.5 | 100 | 24.7 | 100 | nan | 2.2 | 2.211559 | 55 | 314.054 | 0.331 | 0.32 | nan | 3.712 | nan | -0.9997813 | 0.25 | 96.24 | Selection of High Flux Membrane for the Eﬀective Removal of ShortChain Perﬂuorocarboxylic Acids
SW30XLE | RO | Perﬂuorohexanoate | 5 | 7.1 | 20 | 1.5 | 100 | 24.7 | 100 | nan | 2.2 | -22.19141 | 55 | 314.054 | 0.331 | 0.32 | nan | 3.712 | nan | -0.9999999 | 0.25 | 99.16 | Selection of High Flux Membrane for the Eﬀective Removal of ShortChain Perﬂuorocarboxylic Acids
SW30XLE | RO | Perﬂuorohexanoate | 10 | 3.5 | 20 | 1.5 | 100 | 24.7 | 100 | nan | 2.2 | 2.211559 | 55 | 314.054 | 0.331 | 0.32 | nan | 3.712 | nan | -0.9997813 | 0.25 | 96.32 | Selection of High Flux Membrane for the Eﬀective Removal of ShortChain Perﬂuorocarboxylic Acids
SW30XLE | RO | Perﬂuorohexanoate | 10 | 7.1 | 20 | 1.5 | 100 | 24.7 | 100 | nan | 2.2 | -22.19141 | 55 | 314.054 | 0.331 | 0.32 | nan | 3.712 | nan | -0.9999999 | 0.25 | 99.6 | Selection of High Flux Membrane for the Eﬀective Removal of ShortChain Perﬂuorocarboxylic Acids
SW30XLE | RO | Perﬂuorohexanoate | 20 | 3.5 | 20 | 1.5 | 100 | 24.7 | 100 | nan | 2.2 | 2.211559 | 55 | 314.054 | 0.331 | 0.32 | nan | 3.712 | nan | -0.9997813 | 0.25 | 95.2 | Selection of High Flux Membrane for the Eﬀective Removal of ShortChain Perﬂuorocarboxylic Acids
SW30XLE | RO | Perﬂuorohexanoate | 20 | 7.1 | 20 | 1.5 | 100 | 24.7 | 100 | nan | 2.2 | -22.19141 | 55 | 314.054 | 0.331 | 0.32 | nan | 3.712 | nan | -0.9999999 | 0.25 | 99.16 | Selection of High Flux Membrane for the Eﬀective Removal of ShortChain Perﬂuorocarboxylic Acids
SW30XLE | RO | Propanoic Acid | 15.5 | 3 | 25 | 0.5 | 2000 | 21 | 100 | nan | 2.2 | 6.132483 | 55 | 74.079 | 0.1923495 | 4.88 | nan | 0.33 | nan | -0.01301105 | 0.3059554 | 91.03 | A Path to Ultraselectivity: Support Layer Properties To Maximize Performance of Biomimetic Desalination Membranes
SW30XLE | RO | Thymol | 15.5 | 3 | 25 | 0.5 | 20 | 21 | 100 | nan | 2.2 | 6.132483 | 55 | 150.221 | 0.2981575 | 10.62 | nan | 3.3 | nan | -2.398833e-08 | 3.3 | 99.7 | A Path to Ultraselectivity: Support Layer Properties To Maximize Performance of Biomimetic Desalination Membranes
SW30XLE | RO | Thymol | 15.5 | 7 | 25 | 0.5 | 20 | 21 | 100 | nan | 2.2 | -22.22024 | 55 | 150.221 | 0.2981575 | 10.62 | nan | 3.3 | nan | -0.0002398258 | 3.3 | 99.7 | A Path to Ultraselectivity: Support Layer Properties To Maximize Performance of Biomimetic Desalination Membranes
SW30XLE | RO | Urea | 15.5 | 7 | 25 | 0.5 | 2000 | 21 | 100 | nan | 2.2 | -22.22024 | 55 | 60.056 | 0.1427715 | 0.1 | nan | -2.11 | nan | -0.9999999 | -3.735003 | 73.8 | A Path to Ultraselectivity: Support Layer Properties To Maximize Performance of Biomimetic Desalination Membranes
SW30XLE | RO | Xylitol | 15.5 | 7 | 25 | 0.5 | 2000 | 21 | 100 | nan | 2.2 | -22.22024 | 55 | 152.146 | 0.2463767 | 11.3 | nan | -2.56 | nan | -5.011621e-05 | -2.56 | 99.7 | A Path to Ultraselectivity: Support Layer Properties To Maximize Performance of Biomimetic Desalination Membranes
SWC1 | RO | Dexamethasone | 10 | 7 | 25 | 2 | 15 | nan | 100 | nan | 0.713 | -30.6 | 58.9 | 392.467 | 0.4409416 | 12.13 | nan | 1.83 | nan | -7.413047e-06 | 1.83 | 99.6 | Removal of Glucocorticosteroids and Anesthetics from Water with RO/NF Membranes
SWC1 | RO | Dexamethasone | 10 | 7 | 25 | 4 | 15 | nan | 100 | nan | 0.713 | -30.6 | 58.9 | 392.467 | 0.4409416 | 12.13 | nan | 1.83 | nan | -7.413047e-06 | 1.83 | 99.6 | Removal of Glucocorticosteroids and Anesthetics from Water with RO/NF Membranes
SWC1 | RO | Dexamethasone | 10 | 7 | 25 | 6 | 15 | nan | 100 | nan | 0.713 | -30.6 | 58.9 | 392.467 | 0.4409416 | 12.13 | nan | 1.83 | nan | -7.413047e-06 | 1.83 | 99.6 | Removal of Glucocorticosteroids and Anesthetics from Water with RO/NF Membranes
SWC1 | RO | Dexamethasone | 10 | 7 | 25 | 8 | 15 | nan | 100 | nan | 0.713 | -30.6 | 58.9 | 392.467 | 0.4409416 | 12.13 | nan | 1.83 | nan | -7.413047e-06 | 1.83 | 99.6 | Removal of Glucocorticosteroids and Anesthetics from Water with RO/NF Membranes
SWC1 | RO | Dexamethasone | 10 | 7 | 25 | 12 | 15 | nan | 100 | nan | 0.713 | -30.6 | 58.9 | 392.467 | 0.4409416 | 12.13 | nan | 1.83 | nan | -7.413047e-06 | 1.83 | 99.6 | Removal of Glucocorticosteroids and Anesthetics from Water with RO/NF Membranes
SWC1 | RO | Dexamethasone | 10 | 7 | 25 | 24 | 15 | nan | 100 | nan | 0.713 | -30.6 | 58.9 | 392.467 | 0.4409416 | 12.13 | nan | 1.83 | nan | -7.413047e-06 | 1.83 | 99.6 | Removal of Glucocorticosteroids and Anesthetics from Water with RO/NF Membranes
SWC1 | RO | Dexamethasone | 10 | 7 | 25 | 0.5 | 15 | nan | 100 | nan | 0.713 | -30.6 | 58.9 | 392.467 | 0.4409416 | 12.13 | nan | 1.83 | nan | -7.413047e-06 | 1.83 | 99.9 | Removal of Glucocorticosteroids and Anesthetics from Water with RO/NF Membranes
SWC1 | RO | Hydrocortisone | 10 | 7 | 25 | 8 | 15 | nan | 100 | nan | 0.713 | -30.6 | 58.9 | 362.466 | 0.4058141 | 12.58 | nan | 1.61 | nan | -2.630261e-06 | 1.61 | 99.5 | Removal of Glucocorticosteroids and Anesthetics from Water with RO/NF Membranes
SWC1 | RO | Hydrocortisone | 10 | 7 | 25 | 12 | 15 | nan | 100 | nan | 0.713 | -30.6 | 58.9 | 362.466 | 0.4058141 | 12.58 | nan | 1.61 | nan | -2.630261e-06 | 1.61 | 99.5 | Removal of Glucocorticosteroids and Anesthetics from Water with RO/NF Membranes
SWC1 | RO | Hydrocortisone | 10 | 7 | 25 | 2 | 15 | nan | 100 | nan | 0.713 | -30.6 | 58.9 | 362.466 | 0.4058141 | 12.58 | nan | 1.61 | nan | -2.630261e-06 | 1.61 | 99.6 | Removal of Glucocorticosteroids and Anesthetics from Water with RO/NF Membranes
SWC1 | RO | Hydrocortisone | 10 | 7 | 25 | 4 | 15 | nan | 100 | nan | 0.713 | -30.6 | 58.9 | 362.466 | 0.4058141 | 12.58 | nan | 1.61 | nan | -2.630261e-06 | 1.61 | 99.6 | Removal of Glucocorticosteroids and Anesthetics from Water with RO/NF Membranes
SWC1 | RO | Hydrocortisone | 10 | 7 | 25 | 6 | 15 | nan | 100 | nan | 0.713 | -30.6 | 58.9 | 362.466 | 0.4058141 | 12.58 | nan | 1.61 | nan | -2.630261e-06 | 1.61 | 99.6 | Removal of Glucocorticosteroids and Anesthetics from Water with RO/NF Membranes
SWC1 | RO | Hydrocortisone | 10 | 7 | 25 | 24 | 15 | nan | 100 | nan | 0.713 | -30.6 | 58.9 | 362.466 | 0.4058141 | 12.58 | nan | 1.61 | nan | -2.630261e-06 | 1.61 | 99.6 | Removal of Glucocorticosteroids and Anesthetics from Water with RO/NF Membranes
SWC1 | RO | Hydrocortisone | 10 | 7 | 25 | 0.5 | 15 | nan | 100 | nan | 0.713 | -30.6 | 58.9 | 362.466 | 0.4058141 | 12.58 | nan | 1.61 | nan | -2.630261e-06 | 1.61 | 99.9 | Removal of Glucocorticosteroids and Anesthetics from Water with RO/NF Membranes
SWC1 | RO | Lidocaine | 10 | 7 | 25 | 12 | 15 | nan | 100 | nan | 0.713 | -30.6 | 58.9 | 234.343 | 0.3764145 | 14.23 | 7.928 | 2.44 | nan | 0.8944287 | 2.44 | 98.3 | Removal of Glucocorticosteroids and Anesthetics from Water with RO/NF Membranes
SWC1 | RO | Lidocaine | 10 | 7 | 25 | 8 | 15 | nan | 100 | nan | 0.713 | -30.6 | 58.9 | 234.343 | 0.3764145 | 14.23 | 7.928 | 2.44 | nan | 0.8944287 | 2.44 | 98.5 | Removal of Glucocorticosteroids and Anesthetics from Water with RO/NF Membranes
SWC1 | RO | Lidocaine | 10 | 7 | 25 | 4 | 15 | nan | 100 | nan | 0.713 | -30.6 | 58.9 | 234.343 | 0.3764145 | 14.23 | 7.928 | 2.44 | nan | 0.8944287 | 2.44 | 98.6 | Removal of Glucocorticosteroids and Anesthetics from Water with RO/NF Membranes
SWC1 | RO | Lidocaine | 10 | 7 | 25 | 24 | 15 | nan | 100 | nan | 0.713 | -30.6 | 58.9 | 234.343 | 0.3764145 | 14.23 | 7.928 | 2.44 | nan | 0.8944287 | 2.44 | 98.6 | Removal of Glucocorticosteroids and Anesthetics from Water with RO/NF Membranes
SWC1 | RO | Lidocaine | 10 | 7 | 25 | 6 | 15 | nan | 100 | nan | 0.713 | -30.6 | 58.9 | 234.343 | 0.3764145 | 14.23 | 7.928 | 2.44 | nan | 0.8944287 | 2.44 | 98.8 | Removal of Glucocorticosteroids and Anesthetics from Water with RO/NF Membranes
SWC1 | RO | Lidocaine | 10 | 7 | 25 | 2 | 15 | nan | 100 | nan | 0.713 | -30.6 | 58.9 | 234.343 | 0.3764145 | 14.23 | 7.928 | 2.44 | nan | 0.8944287 | 2.44 | 99.3 | Removal of Glucocorticosteroids and Anesthetics from Water with RO/NF Membranes
SWC1 | RO | Lidocaine | 10 | 7 | 25 | 0.5 | 15 | nan | 100 | nan | 0.713 | -30.6 | 58.9 | 234.343 | 0.3764145 | 14.23 | 7.928 | 2.44 | nan | 0.8944287 | 2.44 | 100 | Removal of Glucocorticosteroids and Anesthetics from Water with RO/NF Membranes
SWC1 | RO | Procaine | 10 | 7 | 25 | 8 | 15 | nan | 100 | nan | 0.713 | -30.6 | 58.9 | 236.315 | 0.3496446 | nan | 9.04 | 2.14 | nan | 0.9909623 | 0.6456807 | 97.5 | Removal of Glucocorticosteroids and Anesthetics from Water with RO/NF Membranes
SWC1 | RO | Procaine | 10 | 7 | 25 | 24 | 15 | nan | 100 | nan | 0.713 | -30.6 | 58.9 | 236.315 | 0.3496446 | nan | 9.04 | 2.14 | nan | 0.9909623 | 0.6456807 | 97.6 | Removal of Glucocorticosteroids and Anesthetics from Water with RO/NF Membranes
SWC1 | RO | Procaine | 10 | 7 | 25 | 12 | 15 | nan | 100 | nan | 0.713 | -30.6 | 58.9 | 236.315 | 0.3496446 | nan | 9.04 | 2.14 | nan | 0.9909623 | 0.6456807 | 97.7 | Removal of Glucocorticosteroids and Anesthetics from Water with RO/NF Membranes
SWC1 | RO | Procaine | 10 | 7 | 25 | 6 | 15 | nan | 100 | nan | 0.713 | -30.6 | 58.9 | 236.315 | 0.3496446 | nan | 9.04 | 2.14 | nan | 0.9909623 | 0.6456807 | 98 | Removal of Glucocorticosteroids and Anesthetics from Water with RO/NF Membranes
SWC1 | RO | Procaine | 10 | 7 | 25 | 4 | 15 | nan | 100 | nan | 0.713 | -30.6 | 58.9 | 236.315 | 0.3496446 | nan | 9.04 | 2.14 | nan | 0.9909623 | 0.6456807 | 98.4 | Removal of Glucocorticosteroids and Anesthetics from Water with RO/NF Membranes
SWC1 | RO | Procaine | 10 | 7 | 25 | 2 | 15 | nan | 100 | nan | 0.713 | -30.6 | 58.9 | 236.315 | 0.3496446 | nan | 9.04 | 2.14 | nan | 0.9909623 | 0.6456807 | 99.3 | Removal of Glucocorticosteroids and Anesthetics from Water with RO/NF Membranes
SWC1 | RO | Procaine | 10 | 7 | 25 | 0.5 | 15 | nan | 100 | nan | 0.713 | -30.6 | 58.9 | 236.315 | 0.3496446 | nan | 9.04 | 2.14 | nan | 0.9909623 | 0.6456807 | 100 | Removal of Glucocorticosteroids and Anesthetics from Water with RO/NF Membranes
TS80 | NF | 17α-Estradiol | 15 | 7 | 21 | 24 | 0.00105 | 800 | 200 | 0.42 | 4.5 | -32.7 | 48 | 272.388 | 0.3807543 | 10.27 | nan | 4.01 | 0.008731438 | -0.0005367435 | 4.01 | 46.5 | The rejection of endocrine disrupting and pharmaceutically active compounds by NF and RO membranes as a function of compound and water matrix properties
TS80 | NF | 17α-Ethynilestradiol | 15 | 7 | 21 | 24 | 0.0011 | 800 | 200 | 0.42 | 4.5 | -32.7 | 48 | 296.41 | 0.3945213 | 10.33 | nan | 3.67 | 0.003680056 | -0.0004675165 | 3.67 | 55.3 | The rejection of endocrine disrupting and pharmaceutically active compounds by NF and RO membranes as a function of compound and water matrix properties
TS80 | NF | 17β-Estradiol | 15 | 7 | 21 | 24 | 0.00101 | 800 | 200 | 0.42 | 4.5 | -32.7 | 48 | 272.388 | 0.3807543 | 10.46 | nan | 4.01 | 0.008731438 | -0.0003466167 | 4.01 | 37.2 | The rejection of endocrine disrupting and pharmaceutically active compounds by NF and RO membranes as a function of compound and water matrix properties
TS80 | NF | 2-(1H)-Quinoline | 5 | 7.5 | 20 | 96 | 0.002 | 20 | 200 | 0.42 | 4.5 | -32.7 | 48 | 95.101 | 0.1826189 | 12.02 | nan | 1.26 | 0.3194432 | -3.019861e-05 | 1.26 | 21.5 | A Semi-Quantitative Method for Prediction of the Rejection of Uncharged Organic Micropollutants with Nanofiltration
TS80 | NF | 2-(1H)-Quinoline | 5 | 7 | 20 | 96 | 0.002 | nan | 200 | 0.42 | 4.5 | -32.7 | 48 | 95.101 | 0.1826189 | 12.02 | nan | 1.26 | 0.3194432 | -9.549835e-06 | 1.26 | 21.5 | Artiﬁcial neural network models based on QSAR for predicting rejection of neutral organic compounds by polyamide nanoﬁltration and reverse osmosis membranes
TS80 | NF | 2-Ethoxyethanol | 5 | 7.5 | 20 | 96 | 0.002 | 20 | 200 | 0.42 | 4.5 | -32.7 | 48 | 90.122 | 0.2248911 | 14.8 | nan | -0.32 | 0.2158021 | -5.011872e-08 | -0.32 | 21 | A Semi-Quantitative Method for Prediction of the Rejection of Uncharged Organic Micropollutants with Nanofiltration
TS80 | NF | 2-Methoxyethanol | 5 | 7.5 | 20 | 96 | 0.002 | 20 | 200 | 0.42 | 4.5 | -32.7 | 48 | 76.095 | 0.1994778 | 14.8 | nan | -0.77 | 0.2756806 | -5.011872e-08 | -0.77 | 31.7 | A Semi-Quantitative Method for Prediction of the Rejection of Uncharged Organic Micropollutants with Nanofiltration
TS80 | NF | 2-Methoxyethanol | 5 | 7 | 20 | 96 | 0.002 | nan | 200 | 0.42 | 4.5 | -32.7 | 48 | 76.095 | 0.1994778 | 14.8 | nan | -0.77 | 0.2756806 | -1.584893e-08 | -0.77 | 31.7 | Artiﬁcial neural network models based on QSAR for predicting rejection of neutral organic compounds by polyamide nanoﬁltration and reverse osmosis membranes
TS80 | NF | Acetaminophen | 10 | 8.1 | 21 | 0.5 | 0.001 | 800 | 200 | 0.42 | 4.5 | -32.7 | 48 | 151.165 | 0.2518577 | 9.5 | nan | 0.49 | 0.1602712 | -0.0382865 | 0.49 | 28.9 | The influence of natural organic matter and cations on the rejection of endocrine disrupting and pharmaceutically active compounds by nanofilltration
TS80 | NF | Acetaminophen | 15 | 7 | 21 | 24 | 0.00112 | 800 | 200 | 0.42 | 4.5 | -32.7 | 48 | 151.165 | 0.2518577 | 9.5 | nan | 0.49 | 0.1602712 | -0.003152309 | 0.49 | 0 | The rejection of endocrine disrupting and pharmaceutically active compounds by NF and RO membranes as a function of compound and water matrix properties
TS80 | NF | Alachlor | 15 | 7 | 21 | 24 | 0.001 | 800 | 200 | 0.42 | 4.5 | -32.7 | 48 | 269.772 | 0.3859257 | nan | 1.2 | 3.52 | 0.006581955 | 1.584891e-06 | 3.52 | 41.8 | The rejection of endocrine disrupting and pharmaceutically active compounds by NF and RO membranes as a function of compound and water matrix properties
TS80 | NF | Aminopyrine | 5 | 7 | 20 | 96 | 0.002 | nan | 200 | 0.42 | 4.5 | -32.7 | 48 | 231.299 | 0.3451726 | 5 | nan | 1 | 0.03174118 | -0.990099 | 1.086808 | 97 | Artiﬁcial neural network models based on QSAR for predicting rejection of neutral organic compounds by polyamide nanoﬁltration and reverse osmosis membranes
TS80 | NF | Aminopyrine | 5 | 8 | 20 | 0.5 | 0.002 | 200 | 200 | 0.42 | 4.5 | -32.7 | 48 | 231.299 | 0.3451726 | 5 | nan | 1 | 0.03174118 | -0.999001 | 1.087589 | 90.64 | Influence of membrane fouling by (pretreated) surface water on rejection of pharmaceutically active compounds (PhACs) by nanofilltration membranes
TS80 | NF | Antipyrine | 5 | 7 | 25 | 96 | 0.002 | nan | 200 | 0.42 | 4.5 | -32.7 | 48 | 188.23 | 0.3019456 | 1.4 | nan | 0.38 | 0.07900707 | -0.9999975 | 0.7200128 | 85.2 | Artiﬁcial neural network models based on QSAR for predicting rejection of neutral organic compounds by polyamide nanoﬁltration and reverse osmosis membranes
TS80 | NF | Antipyrine | 5 | 7 | 20 | 96 | 0.002 | nan | 200 | 0.42 | 4.5 | -32.7 | 48 | 188.23 | 0.3019456 | 1.4 | nan | 0.38 | 0.07900707 | -0.9999975 | 0.7200128 | 85.2 | Artiﬁcial neural network models based on QSAR for predicting rejection of neutral organic compounds by polyamide nanoﬁltration and reverse osmosis membranes
TS80 | NF | Atenolol | 5 | 8 | 20 | 0.5 | 0.002 | 200 | 200 | 0.42 | 4.5 | -32.7 | 48 | 266.341 | 0.3846049 | nan | 9.58 | 0.16 | 0.007102104 | 0.9743714 | -2.280679 | 78.41 | Influence of membrane fouling by (pretreated) surface water on rejection of pharmaceutically active compounds (PhACs) by nanofilltration membranes
TS80 | NF | Atraton | 15 | 7 | 21 | 24 | 0.001 | 800 | 200 | 0.42 | 4.5 | -32.7 | 48 | 211.269 | 0.328602 | nan | 4.31 | 2.69 | 0.04735597 | 0.002037578 | 2.681513 | 21.7 | The rejection of endocrine disrupting and pharmaceutically active compounds by NF and RO membranes as a function of compound and water matrix properties
TS80 | NF | Atrazine | 5 | 7 | 20 | 96 | 0.002 | nan | 200 | 0.42 | 4.5 | -32.7 | 48 | 215.688 | 0.3212152 | 1.7 | nan | 2.61 | 0.05531996 | -0.999995 | 2.660004 | 91.3 | Artiﬁcial neural network models based on QSAR for predicting rejection of neutral organic compounds by polyamide nanoﬁltration and reverse osmosis membranes
TS80 | NF | Bentazon | 5 | 7 | 20 | 96 | 0.002 | nan | 200 | 0.42 | 4.5 | -32.7 | 48 | 240.284 | 0.3157526 | 3.3 | nan | 2.34 | 0.06160722 | -0.9998005 | 0.1331435 | 98.1 | Artiﬁcial neural network models based on QSAR for predicting rejection of neutral organic compounds by polyamide nanoﬁltration and reverse osmosis membranes
TS80 | NF | Bezafibrate | 5 | 8 | 20 | 0.5 | 0.002 | 200 | 200 | 0.42 | 4.5 | -32.7 | 48 | 361.825 | 0.4318375 | 3.29 | nan | 3.8 | 0.0007943679 | -0.9999805 | 0.5729701 | 89.35 | Influence of membrane fouling by (pretreated) surface water on rejection of pharmaceutically active compounds (PhACs) by nanofilltration membranes
TS80 | NF | Bisphenol A | 5 | 7.5 | 20 | 96 | 0.002 | 20 | 200 | 0.42 | 4.5 | -32.7 | 48 | 228.291 | 0.3381552 | 9.6 | nan | 3.32 | 0.03797376 | -0.007880684 | 3.32 | 37.5 | A Semi-Quantitative Method for Prediction of the Rejection of Uncharged Organic Micropollutants with Nanofiltration
TS80 | NF | Bisphenol A | 15 | 7 | 21 | 24 | 0.00207 | 800 | 200 | 0.42 | 4.5 | -32.7 | 48 | 228.291 | 0.3381552 | 9.6 | nan | 3.32 | 0.03797376 | -0.002505593 | 3.32 | 25.6 | The rejection of endocrine disrupting and pharmaceutically active compounds by NF and RO membranes as a function of compound and water matrix properties
TS80 | NF | Caffeine | 15 | 7 | 21 | 24 | 0.001 | 800 | 200 | 0.42 | 4.5 | -32.7 | 48 | 194.194 | 0.3016074 | 10.4 | nan | -0.07 | 0.07946039 | -0.0003979487 | -0.07 | 5.4 | The rejection of endocrine disrupting and pharmaceutically active compounds by NF and RO membranes as a function of compound and water matrix properties
TS80 | NF | Carbadox | 15 | 7 | 21 | 24 | 0.00127 | 800 | 200 | 0.42 | 4.5 | -32.7 | 48 | 262.225 | 0.328572 | nan | 10.51 | -0.8 | 0.04738711 | 0.9996911 | -0.189949 | 1.7 | The rejection of endocrine disrupting and pharmaceutically active compounds by NF and RO membranes as a function of compound and water matrix properties
TS80 | NF | Carbamazepine | 5 | 7 | 20 | 96 | 0.002 | nan | 200 | 0.42 | 4.5 | -32.7 | 48 | 236.274 | 0.3334517 | 13.9 | nan | 2.45 | 0.04246381 | 0 | 2.45 | 88.4 | Artiﬁcial neural network models based on QSAR for predicting rejection of neutral organic compounds by polyamide nanoﬁltration and reverse osmosis membranes
TS80 | NF | Carbamazepine | 5 | 8 | 20 | 0.5 | 0.002 | 200 | 200 | 0.42 | 4.5 | -32.7 | 48 | 236.274 | 0.3334517 | 13.9 | nan | 2.45 | 0.04246381 | 0 | 2.45 | 84.33 | Influence of membrane fouling by (pretreated) surface water on rejection of pharmaceutically active compounds (PhACs) by nanofilltration membranes
TS80 | NF | Carbamazepine | 10 | 8.1 | 21 | 0.5 | 0.001 | 800 | 200 | 0.42 | 4.5 | -32.7 | 48 | 236.274 | 0.3334517 | 13.9 | nan | 2.45 | 0.04246381 | 0 | 2.45 | 93.4 | The influence of natural organic matter and cations on the rejection of endocrine disrupting and pharmaceutically active compounds by nanofilltration
TS80 | NF | Carbamazepine | 15 | 7 | 21 | 24 | 0.00113 | 800 | 200 | 0.42 | 4.5 | -32.7 | 48 | 236.274 | 0.3334517 | 13.9 | nan | 2.45 | 0.04246381 | 0 | 2.45 | 8.9 | The rejection of endocrine disrupting and pharmaceutically active compounds by NF and RO membranes as a function of compound and water matrix properties
TS80 | NF | Chlortoluron | 5 | 7 | 20 | 96 | 0.002 | nan | 200 | 0.42 | 4.5 | -32.7 | 48 | 212.68 | 0.320399 | 14.43 | nan | 2.41 | 0.05623786 | -3.715352e-08 | 2.41 | 81.1 | Artiﬁcial neural network models based on QSAR for predicting rejection of neutral organic compounds by polyamide nanoﬁltration and reverse osmosis membranes
TS80 | NF | Clenbuterol | 5 | 8 | 20 | 0.5 | 0.002 | 200 | 200 | 0.42 | 4.5 | -32.7 | 48 | 277.195 | 0.342564 | nan | 13.29 | 2.2 | 0.03399279 | 0.9999949 | 0.06000926 | 80.6 | Influence of membrane fouling by (pretreated) surface water on rejection of pharmaceutically active compounds (PhACs) by nanofilltration membranes
TS80 | NF | Clofibric acid | 5 | 8 | 20 | 0.5 | 0.002 | 200 | 200 | 0.42 | 4.5 | -32.7 | 48 | 214.648 | 0.3149382 | 3.12 | nan | 2.57 | 0.0625736 | -0.9999868 | -0.2271864 | 87.89 | Influence of membrane fouling by (pretreated) surface water on rejection of pharmaceutically active compounds (PhACs) by nanofilltration membranes
TS80 | NF | Cyclophosphamide | 5 | 7 | 20 | 96 | 0.002 | nan | 200 | 0.42 | 4.5 | -32.7 | 48 | 261.089 | 0.3437207 | nan | 2.84 | 0.63 | 0.03298486 | 6.917831e-05 | 0.63 | 93.6 | Artiﬁcial neural network models based on QSAR for predicting rejection of neutral organic compounds by polyamide nanoﬁltration and reverse osmosis membranes
TS80 | NF | Cyclophosphamide | 5 | 8 | 20 | 0.5 | 0.002 | 200 | 200 | 0.42 | 4.5 | -32.7 | 48 | 261.089 | 0.3437207 | nan | 2.84 | 0.63 | 0.03298486 | 6.918262e-06 | 0.63 | 87.85 | Influence of membrane fouling by (pretreated) surface water on rejection of pharmaceutically active compounds (PhACs) by nanofilltration membranes
TS80 | NF | Diclofenac | 5 | 8 | 20 | 0.5 | 0.002 | 200 | 200 | 0.42 | 4.5 | -32.7 | 48 | 296.153 | 0.3476932 | 4.15 | nan | 4.51 | 0.02963874 | -0.9998588 | 2.186976 | 89.18 | Influence of membrane fouling by (pretreated) surface water on rejection of pharmaceutically active compounds (PhACs) by nanofilltration membranes
TS80 | NF | Diethylstilbesterol | 15 | 7 | 21 | 24 | 0.00106 | 800 | 200 | 0.42 | 4.5 | -32.7 | 48 | 268.356 | 0.3915928 | 10.18 | nan | 5.07 | 0.004574649 | -0.0006602572 | 5.07 | 75.4 | The rejection of endocrine disrupting and pharmaceutically active compounds by NF and RO membranes as a function of compound and water matrix properties
TS80 | NF | Dikegulac | 5 | 7.5 | 20 | 96 | 0.002 | 20 | 200 | 0.42 | 4.5 | -32.7 | 48 | 292.284 | 0.3728727 | 1.77 | nan | 1.35 | 0.01259062 | -0.9999981 | -1.950319 | 94.5 | A Semi-Quantitative Method for Prediction of the Rejection of Uncharged Organic Micropollutants with Nanofiltration
TS80 | NF | Diuron | 5 | 7 | 20 | 96 | 0.002 | nan | 200 | 0.42 | 4.5 | -32.7 | 48 | 233.098 | 0.3452604 | 13.55 | nan | 2.68 | 0.03166668 | -2.818382e-07 | 2.68 | 72.8 | Artiﬁcial neural network models based on QSAR for predicting rejection of neutral organic compounds by polyamide nanoﬁltration and reverse osmosis membranes
TS80 | NF | Equilin | 15 | 7 | 21 | 24 | 0.00098 | 800 | 200 | 0.42 | 4.5 | -32.7 | 48 | 268.356 | 0.3680056 | 10.11 | nan | 2.9 | 0.0153255 | -0.000775645 | 2.9 | 41.8 | The rejection of endocrine disrupting and pharmaceutically active compounds by NF and RO membranes as a function of compound and water matrix properties
TS80 | NF | Estriol | 15 | 7 | 21 | 24 | 0.00094 | 800 | 200 | 0.42 | 4.5 | -32.7 | 48 | 288.387 | 0.3750997 | 10.54 | nan | 2.45 | 0.01142878 | -0.00028832 | 2.45 | 23.7 | The rejection of endocrine disrupting and pharmaceutically active compounds by NF and RO membranes as a function of compound and water matrix properties
TS80 | NF | Estrone | 5 | 7.5 | 20 | 96 | 0.002 | 20 | 200 | 0.42 | 4.5 | -32.7 | 48 | 270.372 | 0.3667832 | 10.25 | nan | 3.13 | 0.01605455 | -0.001775123 | 3.13 | 90 | A Semi-Quantitative Method for Prediction of the Rejection of Uncharged Organic Micropollutants with Nanofiltration
TS80 | NF | Estrone | 5 | 7 | 20 | 96 | 0.002 | nan | 200 | 0.42 | 4.5 | -32.7 | 48 | 270.372 | 0.3667832 | 10.25 | nan | 3.13 | 0.01605455 | -0.0005620253 | 3.13 | 90 | Artiﬁcial neural network models based on QSAR for predicting rejection of neutral organic compounds by polyamide nanoﬁltration and reverse osmosis membranes
TS80 | NF | Estrone | 10 | 8.1 | 21 | 0.5 | 0.001 | 800 | 200 | 0.42 | 4.5 | -32.7 | 48 | 270.372 | 0.3667832 | 10.25 | nan | 3.13 | 0.01605455 | -0.007029691 | 3.13 | 92 | The influence of natural organic matter and cations on the rejection of endocrine disrupting and pharmaceutically active compounds by nanofilltration
TS80 | NF | Estrone | 15 | 7 | 21 | 24 | 0.00109 | 800 | 200 | 0.42 | 4.5 | -32.7 | 48 | 270.372 | 0.3667832 | 10.25 | nan | 3.13 | 0.01605455 | -0.0005620253 | 3.13 | 39 | The rejection of endocrine disrupting and pharmaceutically active compounds by NF and RO membranes as a function of compound and water matrix properties
TS80 | NF | Ethanol | 5 | 7.5 | 20 | 96 | 0.002 | 20 | 200 | 0.42 | 4.5 | -32.7 | 48 | 46.069 | 0.1660514 | 15.9 | nan | -0.31 | 0.3655889 | -3.981072e-09 | -0.31 | 8.7 | A Semi-Quantitative Method for Prediction of the Rejection of Uncharged Organic Micropollutants with Nanofiltration
TS80 | NF | Ethanol | 5 | 7 | 20 | 96 | 0.002 | nan | 200 | 0.42 | 4.5 | -32.7 | 48 | 46.069 | 0.1660514 | 15.9 | nan | -0.31 | 0.3655889 | -1.258925e-09 | -0.31 | 8.7 | Artiﬁcial neural network models based on QSAR for predicting rejection of neutral organic compounds by polyamide nanoﬁltration and reverse osmosis membranes
TS80 | NF | Fenoprofen | 5 | 8 | 20 | 0.5 | 0.002 | 200 | 200 | 0.42 | 4.5 | -32.7 | 48 | 242.274 | 0.352563 | 4.5 | nan | 3.1 | 0.02578086 | -0.9996839 | 0.8449234 | 91.18 | Influence of membrane fouling by (pretreated) surface water on rejection of pharmaceutically active compounds (PhACs) by nanofilltration membranes
TS80 | NF | Gemfibrozil | 5 | 8 | 20 | 0.5 | 0.002 | 200 | 200 | 0.42 | 4.5 | -32.7 | 48 | 250.338 | 0.388454 | 4.5 | nan | 4.39 | 0.005641438 | -0.9996839 | 2.343566 | 91.28 | Influence of membrane fouling by (pretreated) surface water on rejection of pharmaceutically active compounds (PhACs) by nanofilltration membranes
TS80 | NF | Gemfibrozil | 10 | 8.1 | 21 | 0.5 | 0.001 | 800 | 200 | 0.42 | 4.5 | -32.7 | 48 | 250.338 | 0.388454 | 4.5 | nan | 4.39 | 0.005641438 | -0.9997489 | 2.343433 | 95.2 | The influence of natural organic matter and cations on the rejection of endocrine disrupting and pharmaceutically active compounds by nanofilltration
TS80 | NF | Gemfibrozil | 15 | 7 | 21 | 24 | 0.00137 | 800 | 200 | 0.42 | 4.5 | -32.7 | 48 | 250.338 | 0.388454 | 4.5 | nan | 4.39 | 0.005641438 | -0.9968477 | 2.349372 | 27.1 | The rejection of endocrine disrupting and pharmaceutically active compounds by NF and RO membranes as a function of compound and water matrix properties
TS80 | NF | Glucose | 5 | 7.5 | 20 | 96 | 0.002 | 20 | 200 | 0.42 | 4.5 | -32.7 | 48 | 180.156 | 0.2515616 | 12.45 | nan | -3.24 | 0.1608361 | -1.122006e-05 | -3.24 | 98.1 | A Semi-Quantitative Method for Prediction of the Rejection of Uncharged Organic Micropollutants with Nanofiltration
TS80 | NF | Glucose | 5 | 7 | 20 | 96 | 0.002 | nan | 200 | 0.42 | 4.5 | -32.7 | 48 | 180.156 | 0.2515616 | 12.45 | nan | -3.24 | 0.1608361 | -3.548121e-06 | -3.24 | 98.1 | Artiﬁcial neural network models based on QSAR for predicting rejection of neutral organic compounds by polyamide nanoﬁltration and reverse osmosis membranes
TS80 | NF | Glycerol | 5 | 7.5 | 20 | 96 | 0.002 | 20 | 200 | 0.42 | 4.5 | -32.7 | 48 | 92.094 | 0.1899124 | 14.4 | nan | -1.76 | 0.3001151 | -1.258925e-07 | -1.76 | 79 | A Semi-Quantitative Method for Prediction of the Rejection of Uncharged Organic Micropollutants with Nanofiltration
TS80 | NF | Ibuprofen | 5 | 8 | 20 | 0.5 | 0.002 | 200 | 200 | 0.42 | 4.5 | -32.7 | 48 | 206.285 | 0.3727264 | 5.2 | nan | 3.97 | 0.0126689 | -0.9984176 | 0.7306146 | 88.88 | Influence of membrane fouling by (pretreated) surface water on rejection of pharmaceutically active compounds (PhACs) by nanofilltration membranes
TS80 | NF | Isoproturon | 5 | 7 | 20 | 96 | 0.002 | nan | 200 | 0.42 | 4.5 | -32.7 | 48 | 206.289 | 0.3438869 | 15.06 | nan | 2.87 | 0.03284131 | -8.709636e-09 | 2.87 | 93.2 | Artiﬁcial neural network models based on QSAR for predicting rejection of neutral organic compounds by polyamide nanoﬁltration and reverse osmosis membranes
TS80 | NF | Ketoprofen | 5 | 8 | 20 | 0.5 | 0.002 | 200 | 200 | 0.42 | 4.5 | -32.7 | 48 | 254.285 | 0.3602151 | 3.98 | nan | 3.12 | 0.02026211 | -0.9999045 | 0.8997195 | 88.73 | Influence of membrane fouling by (pretreated) surface water on rejection of pharmaceutically active compounds (PhACs) by nanofilltration membranes
TS80 | NF | Lindane | 5 | 7.5 | 20 | 96 | 0.002 | 20 | 200 | 0.42 | 4.5 | -32.7 | 48 | 290.832 | 0.3008332 | nan | nan | 3.72 | 0.08050293 | 0 | 3.72 | 90.8 | A Semi-Quantitative Method for Prediction of the Rejection of Uncharged Organic Micropollutants with Nanofiltration
TS80 | NF | Lindane | 5 | 7 | 20 | 96 | 0.002 | nan | 200 | 0.42 | 4.5 | -32.7 | 48 | 290.832 | 0.3008332 | nan | nan | 3.72 | 0.08050293 | 0 | 3.72 | 90.8 | Artiﬁcial neural network models based on QSAR for predicting rejection of neutral organic compounds by polyamide nanoﬁltration and reverse osmosis membranes
TS80 | NF | Linuron | 5 | 7.5 | 20 | 96 | 0.002 | 20 | 200 | 0.42 | 4.5 | -32.7 | 48 | 249.097 | 0.3121425 | 12.13 | nan | 3.2 | 0.0659481 | -2.344174e-05 | 3.2 | 53.4 | A Semi-Quantitative Method for Prediction of the Rejection of Uncharged Organic Micropollutants with Nanofiltration
TS80 | NF | Methyl tert-butyl ether | 5 | 7.5 | 20 | 96 | 0.002 | 20 | 200 | 0.42 | 4.5 | -32.7 | 48 | 88.15 | 0.2547053 | -3.7 | nan | 0.94 | 0.1548886 | -1 | 1.33 | 89.6 | A Semi-Quantitative Method for Prediction of the Rejection of Uncharged Organic Micropollutants with Nanofiltration
TS80 | NF | Metobromuron | 5 | 7 | 20 | 96 | 0.002 | nan | 200 | 0.42 | 4.5 | -32.7 | 48 | 259.103 | 0.3140739 | 12.8 | nan | 2.38 | 0.06360741 | -1.584891e-06 | 2.38 | 78.4 | Artiﬁcial neural network models based on QSAR for predicting rejection of neutral organic compounds by polyamide nanoﬁltration and reverse osmosis membranes
TS80 | NF | Metolachlor | 15 | 7 | 21 | 24 | 0.001 | 800 | 200 | 0.42 | 4.5 | -32.7 | 48 | 283.799 | 0.4006077 | nan | 1.45 | 3.13 | 0.002131877 | 2.818375e-06 | 3.13 | 50.5 | The rejection of endocrine disrupting and pharmaceutically active compounds by NF and RO membranes as a function of compound and water matrix properties
TS80 | NF | Metoprolol | 5 | 8 | 20 | 0.5 | 0.002 | 200 | 200 | 0.42 | 4.5 | -32.7 | 48 | 267.369 | 0.405742 | nan | 9.56 | 1.88 | 0.001152439 | 0.973196 | -0.6655754 | 80.98 | Influence of membrane fouling by (pretreated) surface water on rejection of pharmaceutically active compounds (PhACs) by nanofilltration membranes
TS80 | NF | Metoxuron | 5 | 7 | 20 | 96 | 0.002 | nan | 200 | 0.42 | 4.5 | -32.7 | 48 | 228.679 | 0.3288522 | 13.83 | nan | 1.64 | 0.04709703 | -1.479108e-07 | 1.64 | 88.5 | Artiﬁcial neural network models based on QSAR for predicting rejection of neutral organic compounds by polyamide nanoﬁltration and reverse osmosis membranes
TS80 | NF | Monolinuron | 5 | 7 | 20 | 96 | 0.002 | nan | 200 | 0.42 | 4.5 | -32.7 | 48 | 214.652 | 0.3092559 | 12.8 | nan | 2.3 | 0.0695253 | -1.584891e-06 | 2.3 | 78.8 | Artiﬁcial neural network models based on QSAR for predicting rejection of neutral organic compounds by polyamide nanoﬁltration and reverse osmosis membranes
TS80 | NF | Monomethyl phthalate | 5 | 7.5 | 20 | 96 | 0.002 | 20 | 200 | 0.42 | 4.5 | -32.7 | 48 | 179.151 | 0.2795282 | 3.32 | nan | 1.13 | 0.1118613 | -0.9999339 | 1.059576 | 93.5 | A Semi-Quantitative Method for Prediction of the Rejection of Uncharged Organic Micropollutants with Nanofiltration
TS80 | NF | N-(4-Methoxyphenyl)acetamide | 5 | 7.5 | 20 | 96 | 0.002 | 20 | 200 | 0.42 | 4.5 | -32.7 | 48 | 165.192 | 0.288458 | 14.53 | nan | 1.03 | 0.09809125 | -9.332542e-08 | 1.03 | 38.3 | A Semi-Quantitative Method for Prediction of the Rejection of Uncharged Organic Micropollutants with Nanofiltration
TS80 | NF | N-(4-Methoxyphenyl)acetamide | 5 | 7 | 20 | 96 | 0.002 | nan | 200 | 0.42 | 4.5 | -32.7 | 48 | 165.192 | 0.288458 | 14.53 | nan | 1.03 | 0.09809125 | -2.951209e-08 | 1.03 | 38.3 | Artiﬁcial neural network models based on QSAR for predicting rejection of neutral organic compounds by polyamide nanoﬁltration and reverse osmosis membranes
TS80 | NF | N,N-Diethyl-meta-toluamide | 15 | 7 | 21 | 24 | 0.001 | 800 | 200 | 0.42 | 4.5 | -32.7 | 48 | 191.274 | 0.33922 | nan | -1.37 | 2.02 | 0.03699207 | 4.265795e-09 | 2.02 | 18.1 | The rejection of endocrine disrupting and pharmaceutically active compounds by NF and RO membranes as a function of compound and water matrix properties
TS80 | NF | N-acetyl-L-tyrosine | 5 | 7.5 | 20 | 96 | 0.002 | 20 | 200 | 0.42 | 4.5 | -32.7 | 48 | 223.228 | 0.3166111 | 3.15 | nan | 1.32 | 0.06059669 | -0.9999553 | -2.905637 | 93.6 | A Semi-Quantitative Method for Prediction of the Rejection of Uncharged Organic Micropollutants with Nanofiltration
TS80 | NF | Naproxen | 5 | 8 | 20 | 0.5 | 0.002 | 200 | 200 | 0.42 | 4.5 | -32.7 | 48 | 230.263 | 0.332449 | 4.84 | 2.74 | 3.18 | 0.04345339 | -0.9993086 | 1.085671 | 88.64 | Influence of membrane fouling by (pretreated) surface water on rejection of pharmaceutically active compounds (PhACs) by nanofilltration membranes
TS80 | NF | N-Nitrosodimethylamine | 5 | 7.5 | 20 | 96 | 0.002 | 20 | 200 | 0.42 | 4.5 | -32.7 | 48 | 74.083 | 0.1909972 | nan | -3.63 | -0.57 | 0.297292 | 7.413102e-12 | -0.57 | 6.7 | A Semi-Quantitative Method for Prediction of the Rejection of Uncharged Organic Micropollutants with Nanofiltration
TS80 | NF | N-Nitrosodipropylamine | 5 | 7.5 | 20 | 96 | 0.002 | 20 | 200 | 0.42 | 4.5 | -32.7 | 48 | 130.191 | 0.283175 | nan | -3.18 | 1.36 | 0.1061286 | 2.089296e-11 | 1.36 | 45.2 | A Semi-Quantitative Method for Prediction of the Rejection of Uncharged Organic Micropollutants with Nanofiltration
TS80 | NF | Oxybenzone | 10 | 8.1 | 21 | 0.5 | 0.001 | 800 | 200 | 0.42 | 4.5 | -32.7 | 48 | 228.247 | 0.3371016 | 7.1 | nan | 3.79 | 0.03895776 | -0.9090909 | 3.79 | 84 | The influence of natural organic matter and cations on the rejection of endocrine disrupting and pharmaceutically active compounds by nanofilltration
TS80 | NF | Oxybenzone | 15 | 7 | 21 | 24 | 0.001 | 800 | 200 | 0.42 | 4.5 | -32.7 | 48 | 228.247 | 0.3371016 | 7.1 | nan | 3.79 | 0.03895776 | -0.4426884 | 3.79 | 94.6 | The rejection of endocrine disrupting and pharmaceutically active compounds by NF and RO membranes as a function of compound and water matrix properties
TS80 | NF | Pentoxifylline | 5 | 8 | 20 | 0.5 | 0.002 | 200 | 200 | 0.42 | 4.5 | -32.7 | 48 | 278.312 | 0.3620735 | nan | 0.5 | 0.29 | 0.01902202 | 3.162278e-08 | 0.29 | 80.18 | Influence of membrane fouling by (pretreated) surface water on rejection of pharmaceutically active compounds (PhACs) by nanofilltration membranes
TS80 | NF | Phenazone | 5 | 8 | 20 | 0.5 | 0.002 | 200 | 200 | 0.42 | 4.5 | -32.7 | 48 | 196.209 | 0.3095613 | nan | 0.65 | 0.38 | 0.06914228 | 4.466836e-08 | 0.38 | 79.76 | Influence of membrane fouling by (pretreated) surface water on rejection of pharmaceutically active compounds (PhACs) by nanofilltration membranes
TS80 | NF | Pindolol | 5 | 8 | 20 | 0.5 | 0.002 | 200 | 200 | 0.42 | 4.5 | -32.7 | 48 | 248.326 | 0.3635678 | nan | 9.54 | 1.75 | 0.01805327 | 0.9719681 | -0.7000554 | 81 | Influence of membrane fouling by (pretreated) surface water on rejection of pharmaceutically active compounds (PhACs) by nanofilltration membranes
TS80 | NF | Propanolol | 5 | 8 | 20 | 0.5 | 0.002 | 200 | 200 | 0.42 | 4.5 | -32.7 | 48 | 294.802 | 0.4143107 | nan | 9.53 | 3.48 | 0.0001834906 | 0.9713339 | 0.7484591 | 81.33 | Influence of membrane fouling by (pretreated) surface water on rejection of pharmaceutically active compounds (PhACs) by nanofilltration membranes
TS80 | NF | Salbutamol | 5 | 8 | 20 | 0.5 | 0.002 | 200 | 200 | 0.42 | 4.5 | -32.7 | 48 | 239.315 | 0.3555937 | nan | 10.7 | 0.64 | 0.02351574 | 0.9980087 | -1.980552 | 76.82 | Influence of membrane fouling by (pretreated) surface water on rejection of pharmaceutically active compounds (PhACs) by nanofilltration membranes
TS80 | NF | Simazine | 5 | 7 | 20 | 96 | 0.002 | nan | 200 | 0.42 | 4.5 | -32.7 | 48 | 201.661 | 0.2943782 | 1.62 | nan | 2.18 | 0.08946047 | -0.9999958 | 2.295008 | 81.8 | Artiﬁcial neural network models based on QSAR for predicting rejection of neutral organic compounds by polyamide nanoﬁltration and reverse osmosis membranes
TS80 | NF | Sotalol | 5 | 8 | 20 | 0.5 | 0.002 | 200 | 200 | 0.42 | 4.5 | -32.7 | 48 | 272.37 | 0.3577456 | nan | 9.76 | 0.24 | 0.02197059 | 0.9829188 | -2.145064 | 81.1 | Influence of membrane fouling by (pretreated) surface water on rejection of pharmaceutically active compounds (PhACs) by nanofilltration membranes
TS80 | NF | Sucrose | 5 | 7.5 | 20 | 96 | 0.002 | 20 | 200 | 0.42 | 4.5 | -32.7 | 48 | 342.297 | 0.3645933 | 12.62 | nan | -3.7 | 0.01740307 | -7.585718e-06 | -3.7 | 98.5 | A Semi-Quantitative Method for Prediction of the Rejection of Uncharged Organic Micropollutants with Nanofiltration
TS80 | NF | Sulfachloropyridazine | 15 | 7 | 21 | 24 | 0.00072 | 800 | 200 | 0.42 | 4.5 | -32.7 | 48 | 284.728 | 0.3240632 | 5.9 | nan | 1.02 | 0.05217618 | -0.9264124 | -0.7228666 | 18.1 | The rejection of endocrine disrupting and pharmaceutically active compounds by NF and RO membranes as a function of compound and water matrix properties
TS80 | NF | Sulfamerazine | 15 | 7 | 21 | 24 | 0.00121 | 800 | 200 | 0.42 | 4.5 | -32.7 | 48 | 264.31 | 0.3443207 | 7.35 | nan | 0.14 | 0.03246801 | -0.3087638 | 0.14 | 15 | The rejection of endocrine disrupting and pharmaceutically active compounds by NF and RO membranes as a function of compound and water matrix properties
TS80 | NF | Sulfamethizole | 15 | 7 | 21 | 24 | 0.00135 | 800 | 200 | 0.42 | 4.5 | -32.7 | 48 | 270.339 | 0.3186986 | 2.1 | 5.3 | 0.54 | 0.05817446 | -0.9999869 | -0.4657439 | 22.4 | The rejection of endocrine disrupting and pharmaceutically active compounds by NF and RO membranes as a function of compound and water matrix properties
TS80 | NF | Sulfamethoxazole | 15 | 7 | 21 | 24 | 0.00119 | 800 | 200 | 0.42 | 4.5 | -32.7 | 48 | 253.283 | 0.3153428 | 1.6 | 5.7 | 0.89 | 0.06209262 | -1.859097 | -0.1689132 | 21.5 | The rejection of endocrine disrupting and pharmaceutically active compounds by NF and RO membranes as a function of compound and water matrix properties
TS80 | NF | Terbutaline | 5 | 8 | 20 | 0.5 | 0.002 | 200 | 200 | 0.42 | 4.5 | -32.7 | 48 | 225.288 | 0.3395879 | nan | 8.65 | 0.9 | 0.03665591 | 0.8170788 | -1.6026 | 74.4 | Influence of membrane fouling by (pretreated) surface water on rejection of pharmaceutically active compounds (PhACs) by nanofilltration membranes
UTC20 | NF | Aniline | 15 | 7 | 25 | 0.5 | 0.4088 | nan | 180 | 0.54 | 10.84 | -8.6 | 36.4 | 93.129 | 0.2169204 | 4.6 | nan | 0.9 | 0.3579575 | -0.9960347 | 0.6406467 | 3.5 | Influence of molecular size, polarity and charge on the retention of organic molecules by nanofiltration
UTC20 | NF | Benzoic acid | 15 | 7 | 25 | 0.5 | 100 | nan | 180 | 0.54 | 10.84 | -8.6 | 36.4 | 122.123 | 0.2244308 | 4.207 | nan | 1.87 | 0.3415087 | -0.9983919 | -0.2874355 | 6.5 | Influence of molecular size, polarity and charge on the retention of organic molecules by nanofiltration
UTC20 | NF | Benzonitrile | 15 | 7 | 25 | 0.5 | 0.101 | nan | 180 | 0.54 | 10.84 | -8.6 | 36.4 | 103.124 | 0.2322023 | nan | nan | 1.56 | 0.3248951 | 0 | 1.56 | 5.7 | Influence of molecular size, polarity and charge on the retention of organic molecules by nanofiltration
UTC20 | NF | Benzylalcohol | 15 | 7 | 25 | 0.5 | 0.1365 | nan | 180 | 0.54 | 10.84 | -8.6 | 36.4 | 108.14 | 0.2340807 | 15.4 | nan | 1.1 | 0.3209418 | -3.981072e-09 | 1.1 | 13.2 | Influence of molecular size, polarity and charge on the retention of organic molecules by nanofiltration
UTC20 | NF | Ethanol | 15 | 7 | 25 | 0.5 | 0.316 | nan | 180 | 0.54 | 10.84 | -8.6 | 36.4 | 46.069 | 0.1660514 | 15.9 | nan | -0.31 | 0.4795526 | -1.258925e-09 | -0.31 | 17.3 | Influence of molecular size, polarity and charge on the retention of organic molecules by nanofiltration
UTC20 | NF | Ethylacetate | 15 | 7 | 25 | 0.5 | 0.315 | nan | 180 | 0.54 | 10.84 | -8.6 | 36.4 | 88.106 | 0.2261116 | nan | nan | 0.73 | 0.3378803 | 0 | 0 | 26 | Influence of molecular size, polarity and charge on the retention of organic molecules by nanofiltration
UTC20 | NF | Methanol | 15 | 7 | 25 | 0.5 | 0.3555 | nan | 180 | 0.54 | 10.84 | -8.6 | 36.4 | 32.042 | 0.1314572 | 15.3 | nan | -0.77 | 0.5723842 | -5.011872e-09 | -0.77 | 3 | Influence of molecular size, polarity and charge on the retention of organic molecules by nanofiltration
UTC20 | NF | Methyl 3-hydroxy-2-methylacrylate | 15 | 7 | 25 | 0.5 | 0.28 | nan | 180 | 0.54 | 10.84 | -8.6 | 36.4 | 116.116 | 0.2368881 | 5.48 | nan | 0.9 | 0.3150784 | -0.9706858 | -1.491877 | 29.9 | Influence of molecular size, polarity and charge on the retention of organic molecules by nanofiltration
UTC20 | NF | Nitrobenzene | 15 | 7 | 25 | 0.5 | 0.42 | nan | 180 | 0.54 | 10.84 | -8.6 | 36.4 | 123.111 | 0.2324399 | 3.98 | nan | 1.85 | 0.3243937 | -0.9990459 | 1.809445 | 1.3 | Influence of molecular size, polarity and charge on the retention of organic molecules by nanofiltration
UTC20 | NF | Phenol | 15 | 7 | 25 | 0.5 | 200 | nan | 180 | 0.54 | 10.84 | -8.6 | 36.4 | 94.113 | 0.212207 | 10.02 | nan | 1.67 | 0.3684783 | -0.0009540814 | 1.67 | 6.8 | Influence of molecular size, polarity and charge on the retention of organic molecules by nanofiltration
UTC20 | NF | Xylose | 15 | 7 | 25 | 0.5 | 250 | nan | 180 | 0.54 | 10.84 | -8.6 | 36.4 | 150.13 | 0.2271758 | 12.14 | nan | -2.39 | 0.3355931 | -7.244307e-06 | -2.39 | 84.2 | Influence of molecular size, polarity and charge on the retention of organic molecules by nanofiltration
UTC60 | NF | 17β-Estradiol | 3 | 3 | 25 | 24 | 1 | nan | 150 | nan | 6.208333 | -34.7 | 51.6 | 272.388 | 0.3807543 | 10.46 | nan | 4.01 | nan | -3.467368e-08 | 4.01 | 57.9648 | Rejection of pharmaceuticals and personal care products (PPCPs) and endocrine disrupting chemicals (EDCs) by low pressure reverse osmosis membranes
UTC60 | NF | 17β-Estradiol | 3 | 5 | 25 | 24 | 1 | nan | 150 | nan | 6.208333 | -34.7 | 51.6 | 272.388 | 0.3807543 | 10.46 | nan | 4.01 | nan | -3.467356e-06 | 4.01 | 57.6476 | Rejection of pharmaceuticals and personal care products (PPCPs) and endocrine disrupting chemicals (EDCs) by low pressure reverse osmosis membranes
UTC60 | NF | 17β-Estradiol | 3 | 7 | 25 | 24 | 1 | nan | 150 | nan | 6.208333 | -34.7 | 51.6 | 272.388 | 0.3807543 | 10.46 | nan | 4.01 | nan | -0.0003466167 | 4.01 | 55.7445 | Rejection of pharmaceuticals and personal care products (PPCPs) and endocrine disrupting chemicals (EDCs) by low pressure reverse osmosis membranes
UTC60 | NF | 17β-Estradiol | 3 | 10 | 25 | 24 | 1 | nan | 150 | nan | 6.208333 | -34.7 | 51.6 | 272.388 | 0.3807543 | 10.46 | nan | 4.01 | nan | -0.2574644 | 4.01 | 92.8546 | Rejection of pharmaceuticals and personal care products (PPCPs) and endocrine disrupting chemicals (EDCs) by low pressure reverse osmosis membranes
UTC60 | NF | 2,4-dichlorophenol | 3 | 4 | 25 | 24 | 10 | nan | 150 | nan | 6.208333 | -34.7 | 51.6 | 163.003 | 0.2530857 | 7.89 | nan | 3.06 | nan | -0.0001288084 | 3.06 | 21.8062 | Rejection of pharmaceuticals and personal care products (PPCPs) and endocrine disrupting chemicals (EDCs) by low pressure reverse osmosis membranes
UTC60 | NF | 2,4-dichlorophenol | 3 | 7 | 25 | 24 | 10 | nan | 150 | nan | 6.208333 | -34.7 | 51.6 | 163.003 | 0.2530857 | 7.89 | nan | 3.06 | nan | -0.1141231 | 3.06 | 31.6388 | Rejection of pharmaceuticals and personal care products (PPCPs) and endocrine disrupting chemicals (EDCs) by low pressure reverse osmosis membranes
UTC60 | NF | 2,4-dichlorophenol | 3 | 8 | 25 | 24 | 10 | nan | 150 | nan | 6.208333 | -34.7 | 51.6 | 163.003 | 0.2530857 | 7.89 | nan | 3.06 | nan | -0.5629847 | 3.06 | 52.5727 | Rejection of pharmaceuticals and personal care products (PPCPs) and endocrine disrupting chemicals (EDCs) by low pressure reverse osmosis membranes
UTC60 | NF | 2,4-dichlorophenol | 3 | 9 | 25 | 24 | 10 | nan | 150 | nan | 6.208333 | -34.7 | 51.6 | 163.003 | 0.2530857 | 7.89 | nan | 3.06 | nan | -0.9279668 | 3.06 | 70.9692 | Rejection of pharmaceuticals and personal care products (PPCPs) and endocrine disrupting chemicals (EDCs) by low pressure reverse osmosis membranes
UTC60 | NF | 2,4-dichlorophenol | 3 | 10 | 25 | 24 | 10 | nan | 150 | nan | 6.208333 | -34.7 | 51.6 | 163.003 | 0.2530857 | 7.89 | nan | 3.06 | nan | -0.9922973 | 3.06 | 93.8062 | Rejection of pharmaceuticals and personal care products (PPCPs) and endocrine disrupting chemicals (EDCs) by low pressure reverse osmosis membranes
UTC60 | NF | Bisphenol A | 3 | 3 | 25 | 24 | 10 | nan | 150 | nan | 6.208333 | -34.7 | 51.6 | 228.291 | 0.3381552 | 9.6 | nan | 3.32 | nan | -2.511886e-07 | 3.32 | 22.7577 | Rejection of pharmaceuticals and personal care products (PPCPs) and endocrine disrupting chemicals (EDCs) by low pressure reverse osmosis membranes
UTC60 | NF | Bisphenol A | 3 | 5 | 25 | 24 | 10 | nan | 150 | nan | 6.208333 | -34.7 | 51.6 | 228.291 | 0.3381552 | 9.6 | nan | 3.32 | nan | -2.511823e-05 | 3.32 | 28.1498 | Rejection of pharmaceuticals and personal care products (PPCPs) and endocrine disrupting chemicals (EDCs) by low pressure reverse osmosis membranes
UTC60 | NF | Bisphenol A | 3 | 7 | 25 | 24 | 10 | nan | 150 | nan | 6.208333 | -34.7 | 51.6 | 228.291 | 0.3381552 | 9.6 | nan | 3.32 | nan | -0.002505593 | 3.32 | 31.9559 | Rejection of pharmaceuticals and personal care products (PPCPs) and endocrine disrupting chemicals (EDCs) by low pressure reverse osmosis membranes
UTC60 | NF | Bisphenol A | 3 | 8 | 25 | 24 | 10 | nan | 150 | nan | 6.208333 | -34.7 | 51.6 | 228.291 | 0.3381552 | 9.6 | nan | 3.32 | nan | -0.02450337 | 3.32 | 52.5727 | Rejection of pharmaceuticals and personal care products (PPCPs) and endocrine disrupting chemicals (EDCs) by low pressure reverse osmosis membranes
UTC60 | NF | Bisphenol A | 3 | 10 | 25 | 24 | 10 | nan | 150 | nan | 6.208333 | -34.7 | 51.6 | 228.291 | 0.3381552 | 9.6 | nan | 3.32 | nan | -0.7152528 | 3.32 | 94.1233 | Rejection of pharmaceuticals and personal care products (PPCPs) and endocrine disrupting chemicals (EDCs) by low pressure reverse osmosis membranes
UTC60 | NF | Carbamazepine | 3 | 3 | 25 | 24 | 10 | nan | 150 | nan | 6.208333 | -34.7 | 51.6 | 236.274 | 0.3334517 | 13.9 | nan | 2.45 | nan | 0 | 2.45 | 70.069 | Rejection of pharmaceuticals and personal care products (PPCPs) and endocrine disrupting chemicals (EDCs) by low pressure reverse osmosis membranes
UTC60 | NF | Carbamazepine | 3 | 5 | 25 | 24 | 10 | nan | 150 | nan | 6.208333 | -34.7 | 51.6 | 236.274 | 0.3334517 | 13.9 | nan | 2.45 | nan | 0 | 2.45 | 68.4138 | Rejection of pharmaceuticals and personal care products (PPCPs) and endocrine disrupting chemicals (EDCs) by low pressure reverse osmosis membranes
UTC60 | NF | Carbamazepine | 3 | 7 | 25 | 24 | 10 | nan | 150 | nan | 6.208333 | -34.7 | 51.6 | 236.274 | 0.3334517 | 13.9 | nan | 2.45 | nan | 0 | 2.45 | 70.8966 | Rejection of pharmaceuticals and personal care products (PPCPs) and endocrine disrupting chemicals (EDCs) by low pressure reverse osmosis membranes
UTC60 | NF | Carbamazepine | 3 | 10 | 25 | 24 | 10 | nan | 150 | nan | 6.208333 | -34.7 | 51.6 | 236.274 | 0.3334517 | 13.9 | nan | 2.45 | nan | 0 | 2.45 | 70.069 | Rejection of pharmaceuticals and personal care products (PPCPs) and endocrine disrupting chemicals (EDCs) by low pressure reverse osmosis membranes
UTC60 | NF | Clofibric acid | 3 | 3 | 25 | 24 | 10 | nan | 150 | nan | 6.208333 | -34.7 | 51.6 | 214.648 | 0.3149382 | 3.12 | nan | 2.57 | nan | -0.4313586 | 1.363394 | 18.5567 | Rejection of pharmaceuticals and personal care products (PPCPs) and endocrine disrupting chemicals (EDCs) by low pressure reverse osmosis membranes
UTC60 | NF | Clofibric acid | 3 | 4 | 25 | 24 | 10 | nan | 150 | nan | 6.208333 | -34.7 | 51.6 | 214.648 | 0.3149382 | 3.12 | nan | 2.57 | nan | -0.8835283 | 0.09857409 | 95.1527 | Rejection of pharmaceuticals and personal care products (PPCPs) and endocrine disrupting chemicals (EDCs) by low pressure reverse osmosis membranes
UTC60 | NF | Clofibric acid | 3 | 5 | 25 | 24 | 10 | nan | 150 | nan | 6.208333 | -34.7 | 51.6 | 214.648 | 0.3149382 | 3.12 | nan | 2.57 | nan | -0.986989 | -0.1908285 | 95.8522 | Rejection of pharmaceuticals and personal care products (PPCPs) and endocrine disrupting chemicals (EDCs) by low pressure reverse osmosis membranes
UTC60 | NF | Clofibric acid | 3 | 7 | 25 | 24 | 10 | nan | 150 | nan | 6.208333 | -34.7 | 51.6 | 214.648 | 0.3149382 | 3.12 | nan | 2.57 | nan | -0.9998682 | -0.2268546 | 96.9015 | Rejection of pharmaceuticals and personal care products (PPCPs) and endocrine disrupting chemicals (EDCs) by low pressure reverse osmosis membranes
UTC60 | NF | Clofibric acid | 3 | 10 | 25 | 24 | 10 | nan | 150 | nan | 6.208333 | -34.7 | 51.6 | 214.648 | 0.3149382 | 3.12 | nan | 2.57 | nan | -0.9999999 | -0.2272229 | 96.9015 | Rejection of pharmaceuticals and personal care products (PPCPs) and endocrine disrupting chemicals (EDCs) by low pressure reverse osmosis membranes
UTC60 | NF | Crotamiton | 3 | 3 | 25 | 24 | 10 | nan | 150 | nan | 6.208333 | -34.7 | 51.6 | 203.285 | 0.3480839 | nan | 1.14 | 2.8 | nan | 0.01361589 | 2.8 | 79.5862 | Rejection of pharmaceuticals and personal care products (PPCPs) and endocrine disrupting chemicals (EDCs) by low pressure reverse osmosis membranes
UTC60 | NF | Crotamiton | 3 | 5 | 25 | 24 | 10 | nan | 150 | nan | 6.208333 | -34.7 | 51.6 | 203.285 | 0.3480839 | nan | 1.14 | 2.8 | nan | 0.0001380194 | 2.8 | 80 | Rejection of pharmaceuticals and personal care products (PPCPs) and endocrine disrupting chemicals (EDCs) by low pressure reverse osmosis membranes
UTC60 | NF | Crotamiton | 3 | 7 | 25 | 24 | 10 | nan | 150 | nan | 6.208333 | -34.7 | 51.6 | 203.285 | 0.3480839 | nan | 1.14 | 2.8 | nan | 1.380382e-06 | 2.8 | 79.1724 | Rejection of pharmaceuticals and personal care products (PPCPs) and endocrine disrupting chemicals (EDCs) by low pressure reverse osmosis membranes
UTC60 | NF | Crotamiton | 3 | 10 | 25 | 24 | 10 | nan | 150 | nan | 6.208333 | -34.7 | 51.6 | 203.285 | 0.3480839 | nan | 1.14 | 2.8 | nan | 1.380384e-09 | 2.8 | 82.069 | Rejection of pharmaceuticals and personal care products (PPCPs) and endocrine disrupting chemicals (EDCs) by low pressure reverse osmosis membranes
UTC60 | NF | Diclofenac | 3 | 3 | 25 | 24 | 10 | nan | 150 | nan | 6.208333 | -34.7 | 51.6 | 296.153 | 0.3476932 | 4.15 | nan | 4.51 | nan | -0.06611406 | 4.356394 | 62.9754 | Rejection of pharmaceuticals and personal care products (PPCPs) and endocrine disrupting chemicals (EDCs) by low pressure reverse osmosis membranes
UTC60 | NF | Diclofenac | 3 | 4 | 25 | 24 | 10 | nan | 150 | nan | 6.208333 | -34.7 | 51.6 | 296.153 | 0.3476932 | 4.15 | nan | 4.51 | nan | -0.4145013 | 3.546967 | 71.7192 | Rejection of pharmaceuticals and personal care products (PPCPs) and endocrine disrupting chemicals (EDCs) by low pressure reverse osmosis membranes
UTC60 | NF | Diclofenac | 3 | 5 | 25 | 24 | 10 | nan | 150 | nan | 6.208333 | -34.7 | 51.6 | 296.153 | 0.3476932 | 4.15 | nan | 4.51 | nan | -0.8762293 | 2.47421 | 83.6108 | Rejection of pharmaceuticals and personal care products (PPCPs) and endocrine disrupting chemicals (EDCs) by low pressure reverse osmosis membranes
UTC60 | NF | Diclofenac | 3 | 7 | 25 | 24 | 10 | nan | 150 | nan | 6.208333 | -34.7 | 51.6 | 296.153 | 0.3476932 | 4.15 | nan | 4.51 | nan | -0.9985895 | 2.189925 | 96.202 | Rejection of pharmaceuticals and personal care products (PPCPs) and endocrine disrupting chemicals (EDCs) by low pressure reverse osmosis membranes
UTC60 | NF | Diclofenac | 3 | 7 | 25 | 24 | 10 | nan | 150 | nan | 6.208333 | -34.7 | 51.6 | 296.153 | 0.3476932 | 4.15 | nan | 4.51 | nan | -0.9985895 | 2.189925 | 97.2512 | Rejection of pharmaceuticals and personal care products (PPCPs) and endocrine disrupting chemicals (EDCs) by low pressure reverse osmosis membranes
UTC60 | NF | Diethyl phthalate | 3 | 3 | 25 | 24 | 10 | nan | 150 | nan | 6.208333 | -34.7 | 51.6 | 222.24 | 0.3459442 | 7.84 | nan | 2.47 | nan | -1.445419e-05 | 2.47 | 41.931 | Rejection of pharmaceuticals and personal care products (PPCPs) and endocrine disrupting chemicals (EDCs) by low pressure reverse osmosis membranes
UTC60 | NF | Diethyl phthalate | 3 | 5 | 25 | 24 | 10 | nan | 150 | nan | 6.208333 | -34.7 | 51.6 | 222.24 | 0.3459442 | 7.84 | nan | 2.47 | nan | -0.001443353 | 2.47 | 47.3103 | Rejection of pharmaceuticals and personal care products (PPCPs) and endocrine disrupting chemicals (EDCs) by low pressure reverse osmosis membranes
UTC60 | NF | Diethyl phthalate | 3 | 7 | 25 | 24 | 10 | nan | 150 | nan | 6.208333 | -34.7 | 51.6 | 222.24 | 0.3459442 | 7.84 | nan | 2.47 | nan | -0.1262896 | 2.47 | 53.1034 | Rejection of pharmaceuticals and personal care products (PPCPs) and endocrine disrupting chemicals (EDCs) by low pressure reverse osmosis membranes
UTC60 | NF | Diethyl phthalate | 3 | 10 | 25 | 24 | 10 | nan | 150 | nan | 6.208333 | -34.7 | 51.6 | 222.24 | 0.3459442 | 7.84 | nan | 2.47 | nan | -0.9931292 | 2.47 | 54.7586 | Rejection of pharmaceuticals and personal care products (PPCPs) and endocrine disrupting chemicals (EDCs) by low pressure reverse osmosis membranes
UTC60 | NF | Gemfibrozil | 3 | 3 | 25 | 24 | 10 | nan | 150 | nan | 6.208333 | -34.7 | 51.6 | 250.338 | 0.388454 | 4.5 | nan | 4.39 | nan | -0.03065343 | 4.32725 | 44.7882 | Rejection of pharmaceuticals and personal care products (PPCPs) and endocrine disrupting chemicals (EDCs) by low pressure reverse osmosis membranes
UTC60 | NF | Gemfibrozil | 3 | 4 | 25 | 24 | 10 | nan | 150 | nan | 6.208333 | -34.7 | 51.6 | 250.338 | 0.388454 | 4.5 | nan | 4.39 | nan | -0.2402531 | 3.898182 | 60.8768 | Rejection of pharmaceuticals and personal care products (PPCPs) and endocrine disrupting chemicals (EDCs) by low pressure reverse osmosis membranes
UTC60 | NF | Gemfibrozil | 3 | 5 | 25 | 24 | 10 | nan | 150 | nan | 6.208333 | -34.7 | 51.6 | 250.338 | 0.388454 | 4.5 | nan | 4.39 | nan | -0.7597469 | 2.834736 | 89.9064 | Rejection of pharmaceuticals and personal care products (PPCPs) and endocrine disrupting chemicals (EDCs) by low pressure reverse osmosis membranes
UTC60 | NF | Gemfibrozil | 3 | 7 | 25 | 24 | 10 | nan | 150 | nan | 6.208333 | -34.7 | 51.6 | 250.338 | 0.388454 | 4.5 | nan | 4.39 | nan | -0.9968477 | 2.349372 | 95.8522 | Rejection of pharmaceuticals and personal care products (PPCPs) and endocrine disrupting chemicals (EDCs) by low pressure reverse osmosis membranes
UTC60 | NF | Gemfibrozil | 3 | 7 | 25 | 24 | 10 | nan | 150 | nan | 6.208333 | -34.7 | 51.6 | 250.338 | 0.388454 | 4.5 | nan | 4.39 | nan | -0.9968477 | 2.349372 | 98.3005 | Rejection of pharmaceuticals and personal care products (PPCPs) and endocrine disrupting chemicals (EDCs) by low pressure reverse osmosis membranes
UTC60 | NF | Ibuprofen | 3 | 3 | 25 | 24 | 10 | nan | 150 | nan | 6.208333 | -34.7 | 51.6 | 206.285 | 0.3727264 | 5.2 | nan | 3.97 | nan | -0.006270012 | 3.949657 | 26.9507 | Rejection of pharmaceuticals and personal care products (PPCPs) and endocrine disrupting chemicals (EDCs) by low pressure reverse osmosis membranes
UTC60 | NF | Ibuprofen | 3 | 4 | 25 | 24 | 10 | nan | 150 | nan | 6.208333 | -34.7 | 51.6 | 206.285 | 0.3727264 | 5.2 | nan | 3.97 | nan | -0.05935094 | 3.777435 | 32.8966 | Rejection of pharmaceuticals and personal care products (PPCPs) and endocrine disrupting chemicals (EDCs) by low pressure reverse osmosis membranes
UTC60 | NF | Ibuprofen | 3 | 5 | 25 | 24 | 10 | nan | 150 | nan | 6.208333 | -34.7 | 51.6 | 206.285 | 0.3727264 | 5.2 | nan | 3.97 | nan | -0.3868632 | 2.714815 | 83.9606 | Rejection of pharmaceuticals and personal care products (PPCPs) and endocrine disrupting chemicals (EDCs) by low pressure reverse osmosis membranes
UTC60 | NF | Ibuprofen | 3 | 7 | 25 | 24 | 10 | nan | 150 | nan | 6.208333 | -34.7 | 51.6 | 206.285 | 0.3727264 | 5.2 | nan | 3.97 | nan | -0.9843983 | 0.7761004 | 96.202 | Rejection of pharmaceuticals and personal care products (PPCPs) and endocrine disrupting chemicals (EDCs) by low pressure reverse osmosis membranes
UTC60 | NF | Ibuprofen | 3 | 10 | 25 | 24 | 10 | nan | 150 | nan | 6.208333 | -34.7 | 51.6 | 206.285 | 0.3727264 | 5.2 | nan | 3.97 | nan | -0.9999842 | 0.7255319 | 97.9507 | Rejection of pharmaceuticals and personal care products (PPCPs) and endocrine disrupting chemicals (EDCs) by low pressure reverse osmosis membranes
UTC60 | NF | Indomethacin | 3 | 3 | 25 | 24 | 10 | nan | 150 | nan | 6.208333 | -34.7 | 51.6 | 357.793 | 0.4061582 | 4.5 | nan | 4.27 | nan | -0.03065343 | 4.183415 | 68.9212 | Rejection of pharmaceuticals and personal care products (PPCPs) and endocrine disrupting chemicals (EDCs) by low pressure reverse osmosis membranes
UTC60 | NF | Indomethacin | 3 | 4 | 25 | 24 | 10 | nan | 150 | nan | 6.208333 | -34.7 | 51.6 | 357.793 | 0.4061582 | 4.5 | nan | 4.27 | nan | -0.2402531 | 3.591374 | 93.7537 | Rejection of pharmaceuticals and personal care products (PPCPs) and endocrine disrupting chemicals (EDCs) by low pressure reverse osmosis membranes
UTC60 | NF | Indomethacin | 3 | 5 | 25 | 24 | 10 | nan | 150 | nan | 6.208333 | -34.7 | 51.6 | 357.793 | 0.4061582 | 4.5 | nan | 4.27 | nan | -0.7597469 | 2.123995 | 95.8522 | Rejection of pharmaceuticals and personal care products (PPCPs) and endocrine disrupting chemicals (EDCs) by low pressure reverse osmosis membranes
UTC60 | NF | Indomethacin | 3 | 7 | 25 | 24 | 10 | nan | 150 | nan | 6.208333 | -34.7 | 51.6 | 357.793 | 0.4061582 | 4.5 | nan | 4.27 | nan | -0.9968477 | 1.454273 | 96.5517 | Rejection of pharmaceuticals and personal care products (PPCPs) and endocrine disrupting chemicals (EDCs) by low pressure reverse osmosis membranes
UTC60 | NF | Indomethacin | 3 | 7 | 25 | 24 | 10 | nan | 150 | nan | 6.208333 | -34.7 | 51.6 | 357.793 | 0.4061582 | 4.5 | nan | 4.27 | nan | -0.9968477 | 1.454273 | 96.5517 | Rejection of pharmaceuticals and personal care products (PPCPs) and endocrine disrupting chemicals (EDCs) by low pressure reverse osmosis membranes
UTC60 | NF | Ketoprofen | 3 | 3 | 25 | 24 | 10 | nan | 150 | nan | 6.208333 | -34.7 | 51.6 | 254.285 | 0.3602151 | 3.98 | nan | 3.12 | nan | -0.0947874 | 2.909525 | 28 | Rejection of pharmaceuticals and personal care products (PPCPs) and endocrine disrupting chemicals (EDCs) by low pressure reverse osmosis membranes
UTC60 | NF | Ketoprofen | 3 | 4 | 25 | 24 | 10 | nan | 150 | nan | 6.208333 | -34.7 | 51.6 | 254.285 | 0.3602151 | 3.98 | nan | 3.12 | nan | -0.5115109 | 1.984194 | 51.0837 | Rejection of pharmaceuticals and personal care products (PPCPs) and endocrine disrupting chemicals (EDCs) by low pressure reverse osmosis membranes
UTC60 | NF | Ketoprofen | 3 | 5 | 25 | 24 | 10 | nan | 150 | nan | 6.208333 | -34.7 | 51.6 | 254.285 | 0.3602151 | 3.98 | nan | 3.12 | nan | -0.9128258 | 1.093077 | 93.0542 | Rejection of pharmaceuticals and personal care products (PPCPs) and endocrine disrupting chemicals (EDCs) by low pressure reverse osmosis membranes
UTC60 | NF | Ketoprofen | 3 | 7 | 25 | 24 | 10 | nan | 150 | nan | 6.208333 | -34.7 | 51.6 | 254.285 | 0.3602151 | 3.98 | nan | 3.12 | nan | -0.9990459 | 0.901626 | 96.9015 | Rejection of pharmaceuticals and personal care products (PPCPs) and endocrine disrupting chemicals (EDCs) by low pressure reverse osmosis membranes
UTC60 | NF | Ketoprofen | 3 | 7 | 25 | 24 | 10 | nan | 150 | nan | 6.208333 | -34.7 | 51.6 | 254.285 | 0.3602151 | 3.98 | nan | 3.12 | nan | -0.9990459 | 0.901626 | 97.601 | Rejection of pharmaceuticals and personal care products (PPCPs) and endocrine disrupting chemicals (EDCs) by low pressure reverse osmosis membranes
UTC60 | NF | N,N-Diethyl-meta-toluamide | 3 | 3 | 25 | 24 | 10 | nan | 150 | nan | 6.208333 | -34.7 | 51.6 | 191.274 | 0.33922 | nan | -1.37 | 2.02 | nan | 4.265613e-05 | 2.02 | 70.069 | Rejection of pharmaceuticals and personal care products (PPCPs) and endocrine disrupting chemicals (EDCs) by low pressure reverse osmosis membranes
UTC60 | NF | N,N-Diethyl-meta-toluamide | 3 | 5 | 25 | 24 | 10 | nan | 150 | nan | 6.208333 | -34.7 | 51.6 | 191.274 | 0.33922 | nan | -1.37 | 2.02 | nan | 4.265793e-07 | 2.02 | 68.4138 | Rejection of pharmaceuticals and personal care products (PPCPs) and endocrine disrupting chemicals (EDCs) by low pressure reverse osmosis membranes
UTC60 | NF | N,N-Diethyl-meta-toluamide | 3 | 7 | 25 | 24 | 10 | nan | 150 | nan | 6.208333 | -34.7 | 51.6 | 191.274 | 0.33922 | nan | -1.37 | 2.02 | nan | 4.265795e-09 | 2.02 | 72.9655 | Rejection of pharmaceuticals and personal care products (PPCPs) and endocrine disrupting chemicals (EDCs) by low pressure reverse osmosis membranes
UTC60 | NF | N,N-Diethyl-meta-toluamide | 3 | 10 | 25 | 24 | 10 | nan | 150 | nan | 6.208333 | -34.7 | 51.6 | 191.274 | 0.33922 | nan | -1.37 | 2.02 | nan | 4.265795e-12 | 2.02 | 73.7931 | Rejection of pharmaceuticals and personal care products (PPCPs) and endocrine disrupting chemicals (EDCs) by low pressure reverse osmosis membranes
UTC60 | NF | Naproxen | 3 | 3 | 25 | 24 | 1 | nan | 150 | nan | 6.208333 | -34.7 | 51.6 | 230.263 | 0.332449 | 4.84 | 2.74 | 3.18 | nan | 0.3421279 | 3.897024 | 27.6502 | Rejection of pharmaceuticals and personal care products (PPCPs) and endocrine disrupting chemicals (EDCs) by low pressure reverse osmosis membranes
UTC60 | NF | Naproxen | 3 | 4 | 25 | 24 | 1 | nan | 150 | nan | 6.208333 | -34.7 | 51.6 | 230.263 | 0.332449 | 4.84 | 2.74 | 3.18 | nan | -0.07468948 | 3.023467 | 50.734 | Rejection of pharmaceuticals and personal care products (PPCPs) and endocrine disrupting chemicals (EDCs) by low pressure reverse osmosis membranes
UTC60 | NF | Naproxen | 3 | 5 | 25 | 24 | 1 | nan | 150 | nan | 6.208333 | -34.7 | 51.6 | 230.263 | 0.332449 | 4.84 | 2.74 | 3.18 | nan | -0.5875081 | 1.948713 | 92.7044 | Rejection of pharmaceuticals and personal care products (PPCPs) and endocrine disrupting chemicals (EDCs) by low pressure reverse osmosis membranes
UTC60 | NF | Naproxen | 3 | 7 | 25 | 24 | 10 | nan | 150 | nan | 6.208333 | -34.7 | 51.6 | 230.263 | 0.332449 | 4.84 | 2.74 | 3.18 | nan | -0.9931285 | 1.098623 | 97.2512 | Rejection of pharmaceuticals and personal care products (PPCPs) and endocrine disrupting chemicals (EDCs) by low pressure reverse osmosis membranes
UTC60 | NF | Naproxen | 3 | 10 | 25 | 24 | 10 | nan | 150 | nan | 6.208333 | -34.7 | 51.6 | 230.263 | 0.332449 | 4.84 | 2.74 | 3.18 | nan | -0.9999931 | 1.084236 | 97.2512 | Rejection of pharmaceuticals and personal care products (PPCPs) and endocrine disrupting chemicals (EDCs) by low pressure reverse osmosis membranes
UTC60 | NF | Nonylphenol | 3 | 3 | 25 | 24 | 1 | nan | 150 | nan | 6.208333 | -34.7 | 51.6 | 220.356 | 0.3799131 | 10.25 | nan | 5.71 | nan | -5.623413e-08 | 5.71 | 29.7357 | Rejection of pharmaceuticals and personal care products (PPCPs) and endocrine disrupting chemicals (EDCs) by low pressure reverse osmosis membranes
UTC60 | NF | Nonylphenol | 3 | 5 | 25 | 24 | 1 | nan | 150 | nan | 6.208333 | -34.7 | 51.6 | 220.356 | 0.3799131 | 10.25 | nan | 5.71 | nan | -5.623382e-06 | 5.71 | 37.0308 | Rejection of pharmaceuticals and personal care products (PPCPs) and endocrine disrupting chemicals (EDCs) by low pressure reverse osmosis membranes
UTC60 | NF | Nonylphenol | 3 | 7 | 25 | 24 | 1 | nan | 150 | nan | 6.208333 | -34.7 | 51.6 | 220.356 | 0.3799131 | 10.25 | nan | 5.71 | nan | -0.0005620253 | 5.71 | 39.8855 | Rejection of pharmaceuticals and personal care products (PPCPs) and endocrine disrupting chemicals (EDCs) by low pressure reverse osmosis membranes
UTC60 | NF | Nonylphenol | 3 | 10 | 25 | 24 | 1 | nan | 150 | nan | 6.208333 | -34.7 | 51.6 | 220.356 | 0.3799131 | 10.25 | nan | 5.71 | nan | -0.359935 | 5.71 | 96.0264 | Rejection of pharmaceuticals and personal care products (PPCPs) and endocrine disrupting chemicals (EDCs) by low pressure reverse osmosis membranes
UTC60 | NF | Phenacetine | 3 | 3 | 25 | 24 | 10 | nan | 150 | nan | 6.208333 | -34.7 | 51.6 | 179.219 | 0.2902704 | 14.57 | 2.4 | 1.58 | nan | 0.20076 | 1.58 | 13.7931 | Rejection of pharmaceuticals and personal care products (PPCPs) and endocrine disrupting chemicals (EDCs) by low pressure reverse osmosis membranes
UTC60 | NF | Phenacetine | 3 | 5 | 25 | 24 | 10 | nan | 150 | nan | 6.208333 | -34.7 | 51.6 | 179.219 | 0.2902704 | 14.57 | 2.4 | 1.58 | nan | 0.002505592 | 1.58 | 16.6897 | Rejection of pharmaceuticals and personal care products (PPCPs) and endocrine disrupting chemicals (EDCs) by low pressure reverse osmosis membranes
UTC60 | NF | Phenacetine | 3 | 7 | 25 | 24 | 10 | nan | 150 | nan | 6.208333 | -34.7 | 51.6 | 179.219 | 0.2902704 | 14.57 | 2.4 | 1.58 | nan | 2.509132e-05 | 1.58 | 18.7586 | Rejection of pharmaceuticals and personal care products (PPCPs) and endocrine disrupting chemicals (EDCs) by low pressure reverse osmosis membranes
UTC60 | NF | Phenacetine | 3 | 10 | 25 | 24 | 10 | nan | 150 | nan | 6.208333 | -34.7 | 51.6 | 179.219 | 0.2902704 | 14.57 | 2.4 | 1.58 | nan | -2.68895e-05 | 1.58 | 20.4138 | Rejection of pharmaceuticals and personal care products (PPCPs) and endocrine disrupting chemicals (EDCs) by low pressure reverse osmosis membranes
UTC60 | NF | Propyphenazone | 3 | 3 | 25 | 24 | 10 | nan | 150 | nan | 6.208333 | -34.7 | 51.6 | 230.311 | 0.3610247 | nan | 1.46 | 1.737 | nan | 0.02803187 | 1.737 | 86.2069 | Rejection of pharmaceuticals and personal care products (PPCPs) and endocrine disrupting chemicals (EDCs) by low pressure reverse osmosis membranes
UTC60 | NF | Propyphenazone | 3 | 5 | 25 | 24 | 10 | nan | 150 | nan | 6.208333 | -34.7 | 51.6 | 230.311 | 0.3610247 | nan | 1.46 | 1.737 | nan | 0.00028832 | 1.737 | 90.3448 | Rejection of pharmaceuticals and personal care products (PPCPs) and endocrine disrupting chemicals (EDCs) by low pressure reverse osmosis membranes
UTC60 | NF | Propyphenazone | 3 | 7 | 25 | 24 | 10 | nan | 150 | nan | 6.208333 | -34.7 | 51.6 | 230.311 | 0.3610247 | nan | 1.46 | 1.737 | nan | 2.884023e-06 | 1.737 | 89.1034 | Rejection of pharmaceuticals and personal care products (PPCPs) and endocrine disrupting chemicals (EDCs) by low pressure reverse osmosis membranes
UTC60 | NF | Propyphenazone | 3 | 10 | 25 | 24 | 10 | nan | 150 | nan | 6.208333 | -34.7 | 51.6 | 230.311 | 0.3610247 | nan | 1.46 | 1.737 | nan | 2.884031e-09 | 1.737 | 89.5172 | Rejection of pharmaceuticals and personal care products (PPCPs) and endocrine disrupting chemicals (EDCs) by low pressure reverse osmosis membranes
UTC60 | NF | Triclosan | 3 | 3 | 25 | 24 | 1 | nan | 150 | nan | 6.208333 | -34.7 | 51.6 | 289.545 | 0.333637 | 7.9 | nan | 4.76 | nan | -1.25891e-05 | 4.76 | 17.0485 | Rejection of pharmaceuticals and personal care products (PPCPs) and endocrine disrupting chemicals (EDCs) by low pressure reverse osmosis membranes
UTC60 | NF | Triclosan | 3 | 5 | 25 | 24 | 1 | nan | 150 | nan | 6.208333 | -34.7 | 51.6 | 289.545 | 0.333637 | 7.9 | nan | 4.76 | nan | -0.001257343 | 4.76 | 17.6828 | Rejection of pharmaceuticals and personal care products (PPCPs) and endocrine disrupting chemicals (EDCs) by low pressure reverse osmosis membranes
UTC60 | NF | Triclosan | 3 | 7 | 25 | 24 | 1 | nan | 150 | nan | 6.208333 | -34.7 | 51.6 | 289.545 | 0.333637 | 7.9 | nan | 4.76 | nan | -0.1118158 | 4.76 | 36.0793 | Rejection of pharmaceuticals and personal care products (PPCPs) and endocrine disrupting chemicals (EDCs) by low pressure reverse osmosis membranes
UTC60 | NF | Triclosan | 3 | 10 | 25 | 24 | 1 | nan | 150 | nan | 6.208333 | -34.7 | 51.6 | 289.545 | 0.333637 | 7.9 | nan | 4.76 | nan | -0.9921193 | 4.76 | 93.489 | Rejection of pharmaceuticals and personal care products (PPCPs) and endocrine disrupting chemicals (EDCs) by low pressure reverse osmosis membranes
UTC70 | RO | Bromoform | 3.4 | 8 | 22.5 | 48 | 0.1 | nan | 65 | nan | 5.5 | -15.88 | 54.4 | 252.731 | 0.2115967 | 14.98 | nan | 2.4 | nan | 0 | 2.4 | 34 | Modeling of RO/NF membrane rejections of PhACs and organic compounds: a statistical analysis
UTC70 | RO | Carbamazepine | 3 | 7 | 25 | 24 | 10 | 22 | 65 | nan | 5.5 | -15.88 | 54.4 | 236.274 | 0.3334517 | 13.9 | nan | 2.45 | nan | 0 | 2.45 | 91 | Rejection of pharmaceuticals and personal care products (PPCPs) and endocrine disrupting chemicals (EDCs) by low pressure reverse osmosis membranes
UTC70 | RO | Carbamazepine | 3 | 7 | 25 | 24 | 10 | 22 | 65 | nan | 5.5 | -15.88 | 54.4 | 236.274 | 0.3334517 | 13.9 | nan | 2.45 | nan | 0 | 2.45 | 92.0526 | Rejection of pharmaceuticals and personal care products (PPCPs) and endocrine disrupting chemicals (EDCs) by low pressure reverse osmosis membranes
UTC70 | RO | Carbamazepine | 3 | 7 | 25 | 24 | 10 | 22 | 65 | nan | 5.5 | -15.88 | 54.4 | 236.274 | 0.3334517 | 13.9 | nan | 2.45 | nan | 0 | 2.45 | 93 | Rejection of pharmaceuticals and personal care products (PPCPs) and endocrine disrupting chemicals (EDCs) by low pressure reverse osmosis membranes
UTC70 | RO | Carbamazepine | 3 | 7 | 25 | 24 | 10 | 22 | 65 | nan | 5.5 | -15.88 | 54.4 | 236.274 | 0.3334517 | 13.9 | nan | 2.45 | nan | 0 | 2.45 | 97.0526 | Rejection of pharmaceuticals and personal care products (PPCPs) and endocrine disrupting chemicals (EDCs) by low pressure reverse osmosis membranes
UTC70 | RO | Carbontetrabromide | 3.4 | 8 | 20 | 96 | 0.1 | nan | 65 | nan | 5.5 | -15.88 | 54.4 | 331.627 | 0.2251219 | nan | 0.01 | 3.42 | nan | 1.023293e-08 | 3.42 | 79 | Artiﬁcial neural network models based on QSAR for predicting rejection of neutral organic compounds by polyamide nanoﬁltration and reverse osmosis membranes
UTC70 | RO | Carbontetrabromide | 3.4 | 8 | 22.5 | 48 | 0.1 | nan | 65 | nan | 5.5 | -15.88 | 54.4 | 331.627 | 0.2251219 | nan | 0.01 | 3.42 | nan | 1.023293e-08 | 3.42 | 79 | Modeling of RO/NF membrane rejections of PhACs and organic compounds: a statistical analysis
UTC70 | RO | Carbontetrachloride | 3.4 | 8 | 20 | 96 | 0.1 | nan | 65 | nan | 5.5 | -15.88 | 54.4 | 153.823 | 0.2248112 | nan | 0.3 | 2.83 | nan | 1.995262e-08 | 2.83 | 84 | Artiﬁcial neural network models based on QSAR for predicting rejection of neutral organic compounds by polyamide nanoﬁltration and reverse osmosis membranes
UTC70 | RO | Carbontetrachloride | 3.4 | 8 | 22.5 | 48 | 0.1 | nan | 65 | nan | 5.5 | -15.88 | 54.4 | 153.823 | 0.2248112 | nan | 0.3 | 2.83 | nan | 1.995262e-08 | 2.83 | 84 | Modeling of RO/NF membrane rejections of PhACs and organic compounds: a statistical analysis
UTC70 | RO | Chloroform | 3.4 | 8 | 20 | 96 | 0.1 | nan | 65 | nan | 5.5 | -15.88 | 54.4 | 119.378 | 0.2012916 | nan | 1.12 | 1.97 | nan | 1.318257e-07 | 1.97 | 9 | Artiﬁcial neural network models based on QSAR for predicting rejection of neutral organic compounds by polyamide nanoﬁltration and reverse osmosis membranes
UTC70 | RO | Chloroform | 3.4 | 8 | 22.5 | 48 | 0.1 | nan | 65 | nan | 5.5 | -15.88 | 54.4 | 119.378 | 0.2012916 | nan | 1.12 | 1.97 | nan | 1.318257e-07 | 1.97 | 9 | Modeling of RO/NF membrane rejections of PhACs and organic compounds: a statistical analysis
UTC70 | RO | Clofibric acid | 3 | 3 | 25 | 24 | 10 | 22 | 65 | nan | 5.5 | -15.88 | 54.4 | 214.648 | 0.3149382 | 3.12 | nan | 2.57 | nan | -0.4313586 | 1.363394 | 86.9877 | Rejection of pharmaceuticals and personal care products (PPCPs) and endocrine disrupting chemicals (EDCs) by low pressure reverse osmosis membranes
UTC70 | RO | Clofibric acid | 3 | 5 | 25 | 24 | 10 | 22 | 65 | nan | 5.5 | -15.88 | 54.4 | 214.648 | 0.3149382 | 3.12 | nan | 2.57 | nan | -0.986989 | -0.1908285 | 96.9136 | Rejection of pharmaceuticals and personal care products (PPCPs) and endocrine disrupting chemicals (EDCs) by low pressure reverse osmosis membranes
UTC70 | RO | Clofibric acid | 3 | 7 | 25 | 24 | 10 | 22 | 65 | nan | 5.5 | -15.88 | 54.4 | 214.648 | 0.3149382 | 3.12 | nan | 2.57 | nan | -0.9998682 | -0.2268546 | 97.2593 | Rejection of pharmaceuticals and personal care products (PPCPs) and endocrine disrupting chemicals (EDCs) by low pressure reverse osmosis membranes
UTC70 | RO | Clofibric acid | 3 | 10 | 25 | 24 | 10 | 22 | 65 | nan | 5.5 | -15.88 | 54.4 | 214.648 | 0.3149382 | 3.12 | nan | 2.57 | nan | -0.9999999 | -0.2272229 | 97.1605 | Rejection of pharmaceuticals and personal care products (PPCPs) and endocrine disrupting chemicals (EDCs) by low pressure reverse osmosis membranes
UTC70 | RO | Congo red | 15 | 7 | 25 | 0.5 | 40 | nan | 65 | nan | 5.5 | -15.88 | 54.4 | 696.678 | 1.325 | 9 | nan | 3.61 | nan | -2 | 2.36 | 100 | Influence of molecular size, polarity and charge on the retention of organic molecules by nanofiltration
UTC70 | RO | Crotamiton | 3 | 7 | 25 | 24 | 10 | 22 | 65 | nan | 5.5 | -15.88 | 54.4 | 203.285 | 0.3480839 | nan | 1.14 | 2.8 | nan | 1.380382e-06 | 2.8 | 90 | Rejection of pharmaceuticals and personal care products (PPCPs) and endocrine disrupting chemicals (EDCs) by low pressure reverse osmosis membranes
UTC70 | RO | Crotamiton | 3 | 7 | 25 | 24 | 10 | 22 | 65 | nan | 5.5 | -15.88 | 54.4 | 203.285 | 0.3480839 | nan | 1.14 | 2.8 | nan | 1.380382e-06 | 2.8 | 90.0526 | Rejection of pharmaceuticals and personal care products (PPCPs) and endocrine disrupting chemicals (EDCs) by low pressure reverse osmosis membranes
UTC70 | RO | Crotamiton | 3 | 7 | 25 | 24 | 10 | 22 | 65 | nan | 5.5 | -15.88 | 54.4 | 203.285 | 0.3480839 | nan | 1.14 | 2.8 | nan | 1.380382e-06 | 2.8 | 90.3158 | Rejection of pharmaceuticals and personal care products (PPCPs) and endocrine disrupting chemicals (EDCs) by low pressure reverse osmosis membranes
UTC70 | RO | Crotamiton | 3 | 7 | 25 | 24 | 10 | 22 | 65 | nan | 5.5 | -15.88 | 54.4 | 203.285 | 0.3480839 | nan | 1.14 | 2.8 | nan | 1.380382e-06 | 2.8 | 90.4737 | Rejection of pharmaceuticals and personal care products (PPCPs) and endocrine disrupting chemicals (EDCs) by low pressure reverse osmosis membranes
UTC70 | RO | Diclofenac | 3 | 3 | 25 | 24 | 10 | 22 | 65 | nan | 5.5 | -15.88 | 54.4 | 296.153 | 0.3476932 | 4.15 | nan | 4.51 | nan | -0.06611406 | 4.356394 | 93.0123 | Rejection of pharmaceuticals and personal care products (PPCPs) and endocrine disrupting chemicals (EDCs) by low pressure reverse osmosis membranes
UTC70 | RO | Diclofenac | 3 | 5 | 25 | 24 | 10 | 22 | 65 | nan | 5.5 | -15.88 | 54.4 | 296.153 | 0.3476932 | 4.15 | nan | 4.51 | nan | -0.8762293 | 2.47421 | 97.0123 | Rejection of pharmaceuticals and personal care products (PPCPs) and endocrine disrupting chemicals (EDCs) by low pressure reverse osmosis membranes
UTC70 | RO | Diclofenac | 3 | 7 | 25 | 24 | 10 | 22 | 65 | nan | 5.5 | -15.88 | 54.4 | 296.153 | 0.3476932 | 4.15 | nan | 4.51 | nan | -0.9985895 | 2.189925 | 97.4074 | Rejection of pharmaceuticals and personal care products (PPCPs) and endocrine disrupting chemicals (EDCs) by low pressure reverse osmosis membranes
UTC70 | RO | Diclofenac | 3 | 10 | 25 | 24 | 10 | 22 | 65 | nan | 5.5 | -15.88 | 54.4 | 296.153 | 0.3476932 | 4.15 | nan | 4.51 | nan | -0.9999986 | 2.186651 | 97.358 | Rejection of pharmaceuticals and personal care products (PPCPs) and endocrine disrupting chemicals (EDCs) by low pressure reverse osmosis membranes
UTC70 | RO | Diethyl phthalate | 3 | 7 | 25 | 24 | 10 | 22 | 65 | nan | 5.5 | -15.88 | 54.4 | 222.24 | 0.3459442 | 7.84 | nan | 2.47 | nan | -0.1262896 | 2.47 | 83.9474 | Rejection of pharmaceuticals and personal care products (PPCPs) and endocrine disrupting chemicals (EDCs) by low pressure reverse osmosis membranes
UTC70 | RO | Diethyl phthalate | 3 | 7 | 25 | 24 | 10 | 22 | 65 | nan | 5.5 | -15.88 | 54.4 | 222.24 | 0.3459442 | 7.84 | nan | 2.47 | nan | -0.1262896 | 2.47 | 88 | Rejection of pharmaceuticals and personal care products (PPCPs) and endocrine disrupting chemicals (EDCs) by low pressure reverse osmosis membranes
UTC70 | RO | Diethyl phthalate | 3 | 7 | 25 | 24 | 10 | 22 | 65 | nan | 5.5 | -15.88 | 54.4 | 222.24 | 0.3459442 | 7.84 | nan | 2.47 | nan | -0.1262896 | 2.47 | 90.2105 | Rejection of pharmaceuticals and personal care products (PPCPs) and endocrine disrupting chemicals (EDCs) by low pressure reverse osmosis membranes
UTC70 | RO | Diethyl phthalate | 3 | 7 | 25 | 24 | 10 | 22 | 65 | nan | 5.5 | -15.88 | 54.4 | 222.24 | 0.3459442 | 7.84 | nan | 2.47 | nan | -0.1262896 | 2.47 | 90.2632 | Rejection of pharmaceuticals and personal care products (PPCPs) and endocrine disrupting chemicals (EDCs) by low pressure reverse osmosis membranes
UTC70 | RO | Eosin | 15 | 7 | 25 | 0.5 | 15 | nan | 65 | nan | 5.5 | -15.88 | 54.4 | 691.859 | 0.55 | 3.67 | nan | 4.297 | nan | -1 | 1.18 | 99.3 | Influence of molecular size, polarity and charge on the retention of organic molecules by nanofiltration
UTC70 | RO | Galactose | 15 | 7 | 25 | 0.5 | 500 | nan | 65 | nan | 5.5 | -15.88 | 54.4 | 180.156 | 0.2447755 | 12.45 | nan | -3.24 | nan | -3.548121e-06 | -3.24 | 94.8 | Influence of molecular size, polarity and charge on the retention of organic molecules by nanofiltration
UTC70 | RO | Gemfibrozil | 3 | 3 | 25 | 24 | 10 | 22 | 65 | nan | 5.5 | -15.88 | 54.4 | 250.338 | 0.388454 | 4.5 | nan | 4.39 | nan | -0.03065343 | 4.32725 | 90.9383 | Rejection of pharmaceuticals and personal care products (PPCPs) and endocrine disrupting chemicals (EDCs) by low pressure reverse osmosis membranes
UTC70 | RO | Gemfibrozil | 3 | 5 | 25 | 24 | 10 | 22 | 65 | nan | 5.5 | -15.88 | 54.4 | 250.338 | 0.388454 | 4.5 | nan | 4.39 | nan | -0.7597469 | 2.834736 | 97.0617 | Rejection of pharmaceuticals and personal care products (PPCPs) and endocrine disrupting chemicals (EDCs) by low pressure reverse osmosis membranes
UTC70 | RO | Gemfibrozil | 3 | 7 | 25 | 24 | 10 | 22 | 65 | nan | 5.5 | -15.88 | 54.4 | 250.338 | 0.388454 | 4.5 | nan | 4.39 | nan | -0.9968477 | 2.349372 | 97.5556 | Rejection of pharmaceuticals and personal care products (PPCPs) and endocrine disrupting chemicals (EDCs) by low pressure reverse osmosis membranes
UTC70 | RO | Gemfibrozil | 3 | 10 | 25 | 24 | 10 | 22 | 65 | nan | 5.5 | -15.88 | 54.4 | 250.338 | 0.388454 | 4.5 | nan | 4.39 | nan | -0.9999968 | 2.342925 | 97.358 | Rejection of pharmaceuticals and personal care products (PPCPs) and endocrine disrupting chemicals (EDCs) by low pressure reverse osmosis membranes
UTC70 | RO | Ibuprofen | 3 | 3 | 25 | 24 | 10 | 22 | 65 | nan | 5.5 | -15.88 | 54.4 | 206.285 | 0.3727264 | 5.2 | nan | 3.97 | nan | -0.006270012 | 3.949657 | 91.9753 | Rejection of pharmaceuticals and personal care products (PPCPs) and endocrine disrupting chemicals (EDCs) by low pressure reverse osmosis membranes
UTC70 | RO | Ibuprofen | 3 | 5 | 25 | 24 | 10 | 22 | 65 | nan | 5.5 | -15.88 | 54.4 | 206.285 | 0.3727264 | 5.2 | nan | 3.97 | nan | -0.3868632 | 2.714815 | 97.1605 | Rejection of pharmaceuticals and personal care products (PPCPs) and endocrine disrupting chemicals (EDCs) by low pressure reverse osmosis membranes
UTC70 | RO | Ibuprofen | 3 | 7 | 25 | 24 | 10 | 22 | 65 | nan | 5.5 | -15.88 | 54.4 | 206.285 | 0.3727264 | 5.2 | nan | 3.97 | nan | -0.9843983 | 0.7761004 | 96.963 | Rejection of pharmaceuticals and personal care products (PPCPs) and endocrine disrupting chemicals (EDCs) by low pressure reverse osmosis membranes
UTC70 | RO | Ibuprofen | 3 | 10 | 25 | 24 | 10 | 22 | 65 | nan | 5.5 | -15.88 | 54.4 | 206.285 | 0.3727264 | 5.2 | nan | 3.97 | nan | -0.9999842 | 0.7255319 | 97.8025 | Rejection of pharmaceuticals and personal care products (PPCPs) and endocrine disrupting chemicals (EDCs) by low pressure reverse osmosis membranes
UTC70 | RO | Ketoprofen | 3 | 3 | 25 | 24 | 10 | 22 | 65 | nan | 5.5 | -15.88 | 54.4 | 254.285 | 0.3602151 | 3.98 | nan | 3.12 | nan | -0.0947874 | 2.909525 | 90 | Rejection of pharmaceuticals and personal care products (PPCPs) and endocrine disrupting chemicals (EDCs) by low pressure reverse osmosis membranes
UTC70 | RO | Ketoprofen | 3 | 5 | 25 | 24 | 10 | 22 | 65 | nan | 5.5 | -15.88 | 54.4 | 254.285 | 0.3602151 | 3.98 | nan | 3.12 | nan | -0.9128258 | 1.093077 | 96.6173 | Rejection of pharmaceuticals and personal care products (PPCPs) and endocrine disrupting chemicals (EDCs) by low pressure reverse osmosis membranes
UTC70 | RO | Ketoprofen | 3 | 7 | 25 | 24 | 10 | 22 | 65 | nan | 5.5 | -15.88 | 54.4 | 254.285 | 0.3602151 | 3.98 | nan | 3.12 | nan | -0.9990459 | 0.901626 | 97.1605 | Rejection of pharmaceuticals and personal care products (PPCPs) and endocrine disrupting chemicals (EDCs) by low pressure reverse osmosis membranes
UTC70 | RO | Ketoprofen | 3 | 10 | 25 | 24 | 10 | 22 | 65 | nan | 5.5 | -15.88 | 54.4 | 254.285 | 0.3602151 | 3.98 | nan | 3.12 | nan | -0.999999 | 0.8995096 | 97.6049 | Rejection of pharmaceuticals and personal care products (PPCPs) and endocrine disrupting chemicals (EDCs) by low pressure reverse osmosis membranes
UTC70 | RO | Malachite green | 15 | 7 | 25 | 0.5 | 6 | nan | 65 | nan | 5.5 | -15.88 | 54.4 | 364.92 | 0.63 | -1.24 | nan | 0.62 | nan | -1 | 0.62 | 97.5 | Influence of molecular size, polarity and charge on the retention of organic molecules by nanofiltration
UTC70 | RO | Maltose | 15 | 7 | 25 | 0.5 | 250 | nan | 65 | nan | 5.5 | -15.88 | 54.4 | 342.297 | 0.4772552 | 12.39 | nan | -4.703 | nan | -4.073786e-06 | -4.7 | 94 | Influence of molecular size, polarity and charge on the retention of organic molecules by nanofiltration
UTC70 | RO | N,N-Diethyl-meta-toluamide | 3 | 7 | 25 | 24 | 10 | 22 | 65 | nan | 5.5 | -15.88 | 54.4 | 191.274 | 0.33922 | nan | -1.37 | 2.02 | nan | 4.265795e-09 | 2.02 | 90.0526 | Rejection of pharmaceuticals and personal care products (PPCPs) and endocrine disrupting chemicals (EDCs) by low pressure reverse osmosis membranes
UTC70 | RO | N,N-Diethyl-meta-toluamide | 3 | 7 | 25 | 24 | 10 | 22 | 65 | nan | 5.5 | -15.88 | 54.4 | 191.274 | 0.33922 | nan | -1.37 | 2.02 | nan | 4.265795e-09 | 2.02 | 90.6316 | Rejection of pharmaceuticals and personal care products (PPCPs) and endocrine disrupting chemicals (EDCs) by low pressure reverse osmosis membranes
UTC70 | RO | N,N-Diethyl-meta-toluamide | 3 | 7 | 25 | 24 | 10 | 22 | 65 | nan | 5.5 | -15.88 | 54.4 | 191.274 | 0.33922 | nan | -1.37 | 2.02 | nan | 4.265795e-09 | 2.02 | 90.7368 | Rejection of pharmaceuticals and personal care products (PPCPs) and endocrine disrupting chemicals (EDCs) by low pressure reverse osmosis membranes
UTC70 | RO | N,N-Diethyl-meta-toluamide | 3 | 7 | 25 | 24 | 10 | 22 | 65 | nan | 5.5 | -15.88 | 54.4 | 191.274 | 0.33922 | nan | -1.37 | 2.02 | nan | 4.265795e-09 | 2.02 | 91.0526 | Rejection of pharmaceuticals and personal care products (PPCPs) and endocrine disrupting chemicals (EDCs) by low pressure reverse osmosis membranes
UTC70 | RO | Naproxen | 3 | 3 | 25 | 24 | 1 | 22 | 65 | nan | 5.5 | -15.88 | 54.4 | 230.263 | 0.332449 | 4.84 | 2.74 | 3.18 | nan | 0.3421279 | 3.897024 | 88.963 | Rejection of pharmaceuticals and personal care products (PPCPs) and endocrine disrupting chemicals (EDCs) by low pressure reverse osmosis membranes
UTC70 | RO | Naproxen | 3 | 5 | 25 | 24 | 1 | 22 | 65 | nan | 5.5 | -15.88 | 54.4 | 230.263 | 0.332449 | 4.84 | 2.74 | 3.18 | nan | -0.5875081 | 1.948713 | 96.6667 | Rejection of pharmaceuticals and personal care products (PPCPs) and endocrine disrupting chemicals (EDCs) by low pressure reverse osmosis membranes
UTC70 | RO | Naproxen | 3 | 7 | 25 | 24 | 1 | 22 | 65 | nan | 5.5 | -15.88 | 54.4 | 230.263 | 0.332449 | 4.84 | 2.74 | 3.18 | nan | -0.9931285 | 1.098623 | 97.2099 | Rejection of pharmaceuticals and personal care products (PPCPs) and endocrine disrupting chemicals (EDCs) by low pressure reverse osmosis membranes
UTC70 | RO | Naproxen | 3 | 10 | 25 | 24 | 1 | 22 | 65 | nan | 5.5 | -15.88 | 54.4 | 230.263 | 0.332449 | 4.84 | 2.74 | 3.18 | nan | -0.9999931 | 1.084236 | 97.4074 | Rejection of pharmaceuticals and personal care products (PPCPs) and endocrine disrupting chemicals (EDCs) by low pressure reverse osmosis membranes
UTC70 | RO | Neutral red | 15 | 7 | 25 | 0.5 | 30 | nan | 65 | nan | 5.5 | -15.88 | 54.4 | 288.782 | 0.65 | 5.1 | nan | 3.22 | nan | 0 | 3.22 | 95.2 | Influence of molecular size, polarity and charge on the retention of organic molecules by nanofiltration
UTC70 | RO | Neutral red | 15 | 11 | 25 | 0.5 | 30 | nan | 65 | nan | 5.5 | -15.88 | 54.4 | 288.782 | 0.65 | 5.1 | nan | 3.22 | nan | 0 | 3.22 | 93.2 | Influence of molecular size, polarity and charge on the retention of organic molecules by nanofiltration
UTC70 | RO | Patent Blue | 15 | 7 | 25 | 0.5 | 10 | nan | 65 | nan | 5.5 | -15.88 | 54.4 | 566.677 | 1.13 | -2.74 | 4.91 | -1.99 | nan | -1 | -2.64 | 97.3 | Influence of molecular size, polarity and charge on the retention of organic molecules by nanofiltration
UTC70 | RO | Perchloroethylene | 3.4 | 8 | 22.5 | 48 | 0.1 | nan | 65 | nan | 5.5 | -15.88 | 54.4 | 165.834 | 0.2323297 | nan | 0.11 | 3.4 | nan | 1.28825e-08 | 3.4 | 57 | Modeling of RO/NF membrane rejections of PhACs and organic compounds: a statistical analysis
UTC70 | RO | Phenacetine | 3 | 3 | 25 | 24 | 10 | 22 | 65 | nan | 5.5 | -15.88 | 54.4 | 179.219 | 0.2902704 | 14.57 | 2.4 | 1.58 | nan | 0.20076 | 1.58 | 77 | Rejection of pharmaceuticals and personal care products (PPCPs) and endocrine disrupting chemicals (EDCs) by low pressure reverse osmosis membranes
UTC70 | RO | Phenacetine | 3 | 5 | 25 | 24 | 10 | 22 | 65 | nan | 5.5 | -15.88 | 54.4 | 179.219 | 0.2902704 | 14.57 | 2.4 | 1.58 | nan | 0.002505592 | 1.58 | 80.0526 | Rejection of pharmaceuticals and personal care products (PPCPs) and endocrine disrupting chemicals (EDCs) by low pressure reverse osmosis membranes
UTC70 | RO | Phenacetine | 3 | 7 | 25 | 24 | 10 | 22 | 65 | nan | 5.5 | -15.88 | 54.4 | 179.219 | 0.2902704 | 14.57 | 2.4 | 1.58 | nan | 2.509132e-05 | 1.58 | 86 | Rejection of pharmaceuticals and personal care products (PPCPs) and endocrine disrupting chemicals (EDCs) by low pressure reverse osmosis membranes
UTC70 | RO | Phenacetine | 3 | 10 | 25 | 24 | 10 | 22 | 65 | nan | 5.5 | -15.88 | 54.4 | 179.219 | 0.2902704 | 14.57 | 2.4 | 1.58 | nan | -2.68895e-05 | 1.58 | 82.0526 | Rejection of pharmaceuticals and personal care products (PPCPs) and endocrine disrupting chemicals (EDCs) by low pressure reverse osmosis membranes
UTC70 | RO | Propyphenazone | 3 | 3 | 25 | 24 | 10 | 22 | 65 | nan | 5.5 | -15.88 | 54.4 | 230.311 | 0.3610247 | nan | 1.46 | 1.737 | nan | 0.02803187 | 1.737 | 95 | Rejection of pharmaceuticals and personal care products (PPCPs) and endocrine disrupting chemicals (EDCs) by low pressure reverse osmosis membranes
UTC70 | RO | Propyphenazone | 3 | 5 | 25 | 24 | 10 | 22 | 65 | nan | 5.5 | -15.88 | 54.4 | 230.311 | 0.3610247 | nan | 1.46 | 1.737 | nan | 0.00028832 | 1.737 | 95 | Rejection of pharmaceuticals and personal care products (PPCPs) and endocrine disrupting chemicals (EDCs) by low pressure reverse osmosis membranes
UTC70 | RO | Propyphenazone | 3 | 7 | 25 | 24 | 10 | 22 | 65 | nan | 5.5 | -15.88 | 54.4 | 230.311 | 0.3610247 | nan | 1.46 | 1.737 | nan | 2.884023e-06 | 1.737 | 94.6842 | Rejection of pharmaceuticals and personal care products (PPCPs) and endocrine disrupting chemicals (EDCs) by low pressure reverse osmosis membranes
UTC70 | RO | Propyphenazone | 3 | 10 | 25 | 24 | 10 | 22 | 65 | nan | 5.5 | -15.88 | 54.4 | 230.311 | 0.3610247 | nan | 1.46 | 1.737 | nan | 2.884031e-09 | 1.737 | 94.6842 | Rejection of pharmaceuticals and personal care products (PPCPs) and endocrine disrupting chemicals (EDCs) by low pressure reverse osmosis membranes
UTC70 | RO | Raffinose | 15 | 7 | 25 | 0.5 | 250 | nan | 65 | nan | 5.5 | -15.88 | 54.4 | 504.438 | 0.4241516 | 12.81 | nan | -5.104 | nan | -1.548814e-06 | -5.104 | 96.7 | Influence of molecular size, polarity and charge on the retention of organic molecules by nanofiltration
UTC70 | RO | Trichloroethylene | 3.4 | 8 | 22.5 | 48 | 0.1 | nan | 65 | nan | 5.5 | -15.88 | 54.4 | 131.389 | 0.2148912 | nan | 0.95 | 2.42 | nan | 8.912509e-08 | 2.42 | 6 | Modeling of RO/NF membrane rejections of PhACs and organic compounds: a statistical analysis
VNF1 | NF | Benzotriazole | 5 | 7 | 25 | 0.5 | 0.1 | 300 | 250 | 0.56 | 10.368 | -44 | 36.4 | 119.127 | 0.2118002 | 8.37 | nan | 1.3 | 0.3866171 | -0.0409127 | 1.3 | 11.3 | Influences of temperature on the retention of PPCPs by nanofiltration membranes: Experiments and modeling assessment
VNF1 | NF | Bezafibrate | 5 | 7 | 25 | 0.5 | 0.1 | 300 | 250 | 0.56 | 10.368 | -44 | 36.4 | 361.825 | 0.4318375 | 3.29 | nan | 3.8 | 0.05237763 | -0.9998051 | 0.5735363 | 100 | Influences of temperature on the retention of PPCPs by nanofiltration membranes: Experiments and modeling assessment
VNF1 | NF | Candesartan | 5 | 7 | 25 | 0.5 | 0.1 | 300 | 250 | 0.56 | 10.368 | -44 | 36.4 | 440.463 | 0.4542111 | 2.45 | 6.7 | 5.01 | 0.03568652 | -0.9999436 | 0.4037249 | 100 | Influences of temperature on the retention of PPCPs by nanofiltration membranes: Experiments and modeling assessment
VNF1 | NF | Carbamazepine | 5 | 7 | 25 | 0.5 | 0.1 | 300 | 250 | 0.56 | 10.368 | -44 | 36.4 | 236.274 | 0.3334517 | 13.9 | nan | 2.45 | 0.1636612 | 0 | 2.45 | 80.5 | Influences of temperature on the retention of PPCPs by nanofiltration membranes: Experiments and modeling assessment
VNF1 | NF | Clofibric acid | 5 | 7 | 25 | 0.5 | 0.1 | 300 | 250 | 0.56 | 10.368 | -44 | 36.4 | 214.648 | 0.3149382 | 3.12 | nan | 2.57 | 0.1915028 | -0.9998682 | -0.2268546 | 69.25 | Influences of temperature on the retention of PPCPs by nanofiltration membranes: Experiments and modeling assessment
VNF1 | NF | Diclofenac | 5 | 7 | 25 | 0.5 | 0.1 | 300 | 250 | 0.56 | 10.368 | -44 | 36.4 | 296.153 | 0.3476932 | 4.15 | nan | 4.51 | 0.1437314 | -0.9985895 | 2.189925 | 83.75 | Influences of temperature on the retention of PPCPs by nanofiltration membranes: Experiments and modeling assessment
VNF1 | NF | Hydrochlorothiazide | 5 | 7 | 25 | 0.5 | 0.1 | 300 | 250 | 0.56 | 10.368 | -44 | 36.4 | 297.745 | 0.3217778 | 7.9 | 9.2 | -0.58 | 0.1809625 | 0.9921575 | -0.58 | 80 | Influences of temperature on the retention of PPCPs by nanofiltration membranes: Experiments and modeling assessment
VNF1 | NF | Ibuprofen | 5 | 7 | 25 | 0.5 | 0.1 | 300 | 250 | 0.56 | 10.368 | -44 | 36.4 | 206.285 | 0.3727264 | 5.2 | nan | 3.97 | 0.1118348 | -0.9843983 | 0.7761004 | 74.37 | Influences of temperature on the retention of PPCPs by nanofiltration membranes: Experiments and modeling assessment
VNF1 | NF | Indomethacin | 5 | 7 | 25 | 0.5 | 0.1 | 300 | 250 | 0.56 | 10.368 | -44 | 36.4 | 357.793 | 0.4061582 | 4.5 | nan | 4.27 | 0.07546973 | -0.9968477 | 1.454273 | 94.62 | Influences of temperature on the retention of PPCPs by nanofiltration membranes: Experiments and modeling assessment
VNF1 | NF | Mefenamic acid | 5 | 7 | 25 | 0.5 | 0.1 | 300 | 250 | 0.56 | 10.368 | -44 | 36.4 | 241.29 | 0.3481832 | 4.2 | nan | 5.12 | 0.1430688 | -0.9984176 | 2.69398 | 84.75 | Influences of temperature on the retention of PPCPs by nanofiltration membranes: Experiments and modeling assessment
VNF1 | NF | Metoprolol | 5 | 7 | 25 | 0.5 | 0.1 | 300 | 250 | 0.56 | 10.368 | -44 | 36.4 | 267.369 | 0.405742 | nan | 9.56 | 1.88 | 0.07587859 | 0.9972533 | -0.7285019 | 75.8 | Influences of temperature on the retention of PPCPs by nanofiltration membranes: Experiments and modeling assessment
VNF1 | NF | Nalidixic acid | 5 | 7 | 25 | 0.5 | 0.1 | 300 | 250 | 0.56 | 10.368 | -44 | 36.4 | 232.239 | 0.3202564 | 6.01 | nan | 1.59 | 0.1832812 | -0.9071699 | 0.9946736 | 74.5 | Influences of temperature on the retention of PPCPs by nanofiltration membranes: Experiments and modeling assessment
VNF1 | NF | Sulpiride | 5 | 7 | 25 | 0.5 | 0.1 | 300 | 250 | 0.56 | 10.368 | -44 | 36.4 | 341.433 | 0.4019425 | nan | 9.12 | 0.57 | 0.07966251 | 0.9924713 | -1.584476 | 75.6 | Influences of temperature on the retention of PPCPs by nanofiltration membranes: Experiments and modeling assessment
VNF1 | NF | Trimethoprim | 5 | 7 | 25 | 0.5 | 0.1 | 300 | 250 | 0.56 | 10.368 | -44 | 36.4 | 290.323 | 0.379848 | nan | 7.12 | 0.91 | 0.1034909 | 0.5686414 | -0.5381901 | 65.7 | Influences of temperature on the retention of PPCPs by nanofiltration membranes: Experiments and modeling assessment
VNF2 | NF | Benzotriazole | 5 | 7 | 25 | 0.5 | 0.1 | 300 | 150 | 0.51 | 8.676 | -52 | 79.4 | 119.127 | 0.2118002 | 8.37 | nan | 1.3 | 0.3418806 | -0.0409127 | 1.3 | 22.8 | Influences of temperature on the retention of PPCPs by nanofiltration membranes: Experiments and modeling assessment
VNF2 | NF | Bezafibrate | 5 | 7 | 25 | 0.5 | 0.1 | 300 | 150 | 0.51 | 8.676 | -52 | 79.4 | 361.825 | 0.4318375 | 3.29 | nan | 3.8 | 0.02348857 | -0.9998051 | 0.5735363 | 100 | Influences of temperature on the retention of PPCPs by nanofiltration membranes: Experiments and modeling assessment
VNF2 | NF | Candesartan | 5 | 7 | 25 | 0.5 | 0.1 | 300 | 150 | 0.51 | 8.676 | -52 | 79.4 | 440.463 | 0.4542111 | 2.45 | 6.7 | 5.01 | 0.01196618 | -0.9999436 | 0.4037249 | 100 | Influences of temperature on the retention of PPCPs by nanofiltration membranes: Experiments and modeling assessment
VNF2 | NF | Carbamazepine | 5 | 7 | 25 | 0.5 | 0.1 | 300 | 150 | 0.51 | 8.676 | -52 | 79.4 | 236.274 | 0.3334517 | 13.9 | nan | 2.45 | 0.1198359 | 0 | 2.45 | 83 | Influences of temperature on the retention of PPCPs by nanofiltration membranes: Experiments and modeling assessment
VNF2 | NF | Clofibric acid | 5 | 7 | 25 | 0.5 | 0.1 | 300 | 150 | 0.51 | 8.676 | -52 | 79.4 | 214.648 | 0.3149382 | 3.12 | nan | 2.57 | 0.1462865 | -0.9998682 | -0.2268546 | 71.76 | Influences of temperature on the retention of PPCPs by nanofiltration membranes: Experiments and modeling assessment
VNF2 | NF | Diclofenac | 5 | 7 | 25 | 0.5 | 0.1 | 300 | 150 | 0.51 | 8.676 | -52 | 79.4 | 296.153 | 0.3476932 | 4.15 | nan | 4.51 | 0.1012822 | -0.9985895 | 2.189925 | 86.21 | Influences of temperature on the retention of PPCPs by nanofiltration membranes: Experiments and modeling assessment
VNF2 | NF | Hydrochlorothiazide | 5 | 7 | 25 | 0.5 | 0.1 | 300 | 150 | 0.51 | 8.676 | -52 | 79.4 | 297.745 | 0.3217778 | 7.9 | 9.2 | -0.58 | 0.1362076 | 0.9921575 | -0.58 | 80 | Influences of temperature on the retention of PPCPs by nanofiltration membranes: Experiments and modeling assessment
VNF2 | NF | Ibuprofen | 5 | 7 | 25 | 0.5 | 0.1 | 300 | 150 | 0.51 | 8.676 | -52 | 79.4 | 206.285 | 0.3727264 | 5.2 | nan | 3.97 | 0.07244923 | -0.9843983 | 0.7761004 | 76.49 | Influences of temperature on the retention of PPCPs by nanofiltration membranes: Experiments and modeling assessment
VNF2 | NF | Indomethacin | 5 | 7 | 25 | 0.5 | 0.1 | 300 | 150 | 0.51 | 8.676 | -52 | 79.4 | 357.793 | 0.4061582 | 4.5 | nan | 4.27 | 0.04145762 | -0.9968477 | 1.454273 | 96.3 | Influences of temperature on the retention of PPCPs by nanofiltration membranes: Experiments and modeling assessment
VNF2 | NF | Mefenamic acid | 5 | 7 | 25 | 0.5 | 0.1 | 300 | 150 | 0.51 | 8.676 | -52 | 79.4 | 241.29 | 0.3481832 | 4.2 | nan | 5.12 | 0.1006716 | -0.9984176 | 2.69398 | 86.33 | Influences of temperature on the retention of PPCPs by nanofiltration membranes: Experiments and modeling assessment
VNF2 | NF | Metoprolol | 5 | 7 | 25 | 0.5 | 0.1 | 300 | 150 | 0.51 | 8.676 | -52 | 79.4 | 267.369 | 0.405742 | nan | 9.56 | 1.88 | 0.04179057 | 0.9972533 | -0.7285019 | 76.47 | Influences of temperature on the retention of PPCPs by nanofiltration membranes: Experiments and modeling assessment
VNF2 | NF | Nalidixic acid | 5 | 7 | 25 | 0.5 | 0.1 | 300 | 150 | 0.51 | 8.676 | -52 | 79.4 | 232.239 | 0.3202564 | 6.01 | nan | 1.59 | 0.1384184 | -0.9071699 | 0.9946736 | 78.11 | Influences of temperature on the retention of PPCPs by nanofiltration membranes: Experiments and modeling assessment
VNF2 | NF | sulfadiazine | 1 | 7 | 25 | nan | nan | nan | 300 | 0.35 | 8.676 | -25.8667 | 79.4 | 250.283 | 0.3093116 | 6.36 | nan | -0.09 | 0.01351466 | -0.5058 | 0.1291 | 65.5589 | Removal of Sulfadiazine by Polyamide Nanofiltration Membranes: Measurement, Modeling, and Mechanisms
VNF2 | NF | sulfadiazine | 3 | 7 | 25 | nan | nan | nan | 300 | 0.35 | 8.676 | -25.8667 | 79.4 | 250.283 | 0.3093116 | 6.36 | nan | -0.09 | 0.01351466 | -0.5058 | 0.1291 | 80.6647 | Removal of Sulfadiazine by Polyamide Nanofiltration Membranes: Measurement, Modeling, and Mechanisms
VNF2 | NF | sulfadiazine | 5 | 7 | 25 | nan | nan | nan | 300 | 0.35 | 8.676 | -25.8667 | 79.4 | 250.283 | 0.3093116 | 6.36 | nan | -0.09 | 0.01351466 | -0.5058 | 0.1291 | 90.9366 | Removal of Sulfadiazine by Polyamide Nanofiltration Membranes: Measurement, Modeling, and Mechanisms
VNF2 | NF | sulfadiazine | 7 | 7 | 25 | nan | nan | nan | 300 | 0.35 | 8.676 | -25.8667 | 79.4 | 250.283 | 0.3093116 | 6.36 | nan | -0.09 | 0.01351466 | -0.5058 | 0.1291 | 90.3323 | Removal of Sulfadiazine by Polyamide Nanofiltration Membranes: Measurement, Modeling, and Mechanisms
VNF2 | NF | sulfadiazine | 9 | 7 | 25 | nan | nan | nan | 300 | 0.35 | 8.676 | -25.8667 | 79.4 | 250.283 | 0.3093116 | 6.36 | nan | -0.09 | 0.01351466 | -0.5058 | 0.1291 | 91.8429 | Removal of Sulfadiazine by Polyamide Nanofiltration Membranes: Measurement, Modeling, and Mechanisms
VNF2 | NF | Sulpiride | 5 | 7 | 25 | 0.5 | 0.1 | 300 | 150 | 0.51 | 8.676 | -52 | 79.4 | 341.433 | 0.4019425 | nan | 9.12 | 0.57 | 0.04489203 | 0.9924713 | -1.584476 | 72.7 | Influences of temperature on the retention of PPCPs by nanofiltration membranes: Experiments and modeling assessment
VNF2 | NF | Trimethoprim | 5 | 7 | 25 | 0.5 | 0.1 | 300 | 150 | 0.51 | 8.676 | -52 | 79.4 | 290.323 | 0.379848 | nan | 7.12 | 0.91 | 0.06512707 | 0.5686414 | -0.5381901 | 71.29 | Influences of temperature on the retention of PPCPs by nanofiltration membranes: Experiments and modeling assessment
X20 | RO | 17α-Estradiol | 15 | 7 | 21 | 24 | 0.00105 | 800 | 200 | nan | 2.5 | -20 | 55 | 272.388 | 0.3807543 | 10.27 | nan | 4.01 | nan | -0.0005367435 | 4.01 | 96.6 | The rejection of endocrine disrupting and pharmaceutically active compounds by NF and RO membranes as a function of compound and water matrix properties
X20 | RO | 17α-Ethynilestradiol | 15 | 7 | 21 | 24 | 0.0011 | 800 | 200 | nan | 2.5 | -20 | 55 | 296.41 | 0.3945213 | 10.33 | nan | 3.67 | nan | -0.0004675165 | 3.67 | 97.1 | The rejection of endocrine disrupting and pharmaceutically active compounds by NF and RO membranes as a function of compound and water matrix properties
X20 | RO | 17β-Estradiol | 15 | 7 | 21 | 24 | 0.00101 | 800 | 200 | nan | 2.5 | -20 | 55 | 272.388 | 0.3807543 | 10.46 | nan | 4.01 | nan | -0.0003466167 | 4.01 | 95.6 | The rejection of endocrine disrupting and pharmaceutically active compounds by NF and RO membranes as a function of compound and water matrix properties
X20 | RO | Acetaminophen | 15 | 7 | 21 | 24 | 0.00112 | 800 | 200 | nan | 2.5 | -20 | 55 | 151.165 | 0.2518577 | 9.5 | nan | 0.49 | nan | -0.003152309 | 0.49 | 92.2 | The rejection of endocrine disrupting and pharmaceutically active compounds by NF and RO membranes as a function of compound and water matrix properties
X20 | RO | Alachlor | 15 | 7 | 21 | 24 | 0.001 | 800 | 200 | nan | 2.5 | -20 | 55 | 269.772 | 0.3859257 | nan | 1.2 | 3.52 | nan | 1.584891e-06 | 3.52 | 97.3 | The rejection of endocrine disrupting and pharmaceutically active compounds by NF and RO membranes as a function of compound and water matrix properties
X20 | RO | Atraton | 15 | 7 | 21 | 24 | 0.001 | 800 | 200 | nan | 2.5 | -20 | 55 | 211.269 | 0.328602 | nan | 4.31 | 2.69 | nan | 0.002037578 | 2.681513 | 96.9 | The rejection of endocrine disrupting and pharmaceutically active compounds by NF and RO membranes as a function of compound and water matrix properties
X20 | RO | Bisphenol A | 15 | 7 | 21 | 24 | 0.00207 | 800 | 200 | nan | 2.5 | -20 | 55 | 228.291 | 0.3381552 | 9.6 | nan | 3.32 | nan | -0.002505593 | 3.32 | 96.1 | The rejection of endocrine disrupting and pharmaceutically active compounds by NF and RO membranes as a function of compound and water matrix properties
X20 | RO | Caffeine | 15 | 7 | 21 | 24 | 0.001 | 800 | 200 | nan | 2.5 | -20 | 55 | 194.194 | 0.3016074 | 10.4 | nan | -0.07 | nan | -0.0003979487 | -0.07 | 94.7 | The rejection of endocrine disrupting and pharmaceutically active compounds by NF and RO membranes as a function of compound and water matrix properties
X20 | RO | Carbadox | 15 | 7 | 21 | 24 | 0.00127 | 800 | 200 | nan | 2.5 | -20 | 55 | 262.225 | 0.328572 | nan | 10.51 | -0.8 | nan | 0.9996911 | -0.189949 | 95.3 | The rejection of endocrine disrupting and pharmaceutically active compounds by NF and RO membranes as a function of compound and water matrix properties
X20 | RO | Carbamazepine | 15 | 7 | 21 | 24 | 0.00113 | 800 | 200 | nan | 2.5 | -20 | 55 | 236.274 | 0.3334517 | 13.9 | nan | 2.45 | nan | 0 | 2.45 | 91.5 | The rejection of endocrine disrupting and pharmaceutically active compounds by NF and RO membranes as a function of compound and water matrix properties
X20 | RO | Diethylstilbesterol | 15 | 7 | 21 | 24 | 0.00106 | 800 | 200 | nan | 2.5 | -20 | 55 | 268.356 | 0.3915928 | 10.18 | nan | 5.07 | nan | -0.0006602572 | 5.07 | 98.4 | The rejection of endocrine disrupting and pharmaceutically active compounds by NF and RO membranes as a function of compound and water matrix properties
X20 | RO | Equilin | 15 | 7 | 21 | 24 | 0.00098 | 800 | 200 | nan | 2.5 | -20 | 55 | 268.356 | 0.3680056 | 10.11 | nan | 2.9 | nan | -0.000775645 | 2.9 | 97.3 | The rejection of endocrine disrupting and pharmaceutically active compounds by NF and RO membranes as a function of compound and water matrix properties
X20 | RO | Estriol | 15 | 7 | 21 | 24 | 0.00094 | 800 | 200 | nan | 2.5 | -20 | 55 | 288.387 | 0.3750997 | 10.54 | nan | 2.45 | nan | -0.00028832 | 2.45 | 95.2 | The rejection of endocrine disrupting and pharmaceutically active compounds by NF and RO membranes as a function of compound and water matrix properties
X20 | RO | Estrone | 15 | 7 | 21 | 24 | 0.00109 | 800 | 200 | nan | 2.5 | -20 | 55 | 270.372 | 0.3667832 | 10.25 | nan | 3.13 | nan | -0.0005620253 | 3.13 | 96.9 | The rejection of endocrine disrupting and pharmaceutically active compounds by NF and RO membranes as a function of compound and water matrix properties
X20 | RO | Gemfibrozil | 15 | 7 | 21 | 24 | 0.00137 | 800 | 200 | nan | 2.5 | -20 | 55 | 250.338 | 0.388454 | 4.5 | nan | 4.39 | nan | -0.9968477 | 2.349372 | 96.9 | The rejection of endocrine disrupting and pharmaceutically active compounds by NF and RO membranes as a function of compound and water matrix properties
X20 | RO | Metolachlor | 15 | 7 | 21 | 24 | 0.001 | 800 | 200 | nan | 2.5 | -20 | 55 | 283.799 | 0.4006077 | nan | 1.45 | 3.13 | nan | 2.818375e-06 | 3.13 | 97.2 | The rejection of endocrine disrupting and pharmaceutically active compounds by NF and RO membranes as a function of compound and water matrix properties
X20 | RO | N,N-Diethyl-meta-toluamide | 15 | 7 | 21 | 24 | 0.001 | 800 | 200 | nan | 2.5 | -20 | 55 | 191.274 | 0.33922 | nan | -1.37 | 2.02 | nan | 4.265795e-09 | 2.02 | 96.1 | The rejection of endocrine disrupting and pharmaceutically active compounds by NF and RO membranes as a function of compound and water matrix properties
X20 | RO | Oxybenzone | 15 | 7 | 21 | 24 | 0.001 | 800 | 200 | nan | 2.5 | -20 | 55 | 228.247 | 0.3371016 | 7.1 | nan | 3.79 | nan | -0.4426884 | 3.79 | 100 | The rejection of endocrine disrupting and pharmaceutically active compounds by NF and RO membranes as a function of compound and water matrix properties
X20 | RO | Sulfachloropyridazine | 15 | 7 | 21 | 24 | 0.00072 | 800 | 200 | nan | 2.5 | -20 | 55 | 284.728 | 0.3240632 | 5.9 | nan | 1.02 | nan | -0.9264124 | -0.7228666 | 96.3 | The rejection of endocrine disrupting and pharmaceutically active compounds by NF and RO membranes as a function of compound and water matrix properties
X20 | RO | Sulfamerazine | 15 | 7 | 21 | 24 | 0.00121 | 800 | 200 | nan | 2.5 | -20 | 55 | 264.31 | 0.3443207 | 7.35 | nan | 0.14 | nan | -0.3087638 | 0.14 | 94.8 | The rejection of endocrine disrupting and pharmaceutically active compounds by NF and RO membranes as a function of compound and water matrix properties
X20 | RO | Sulfamethizole | 15 | 7 | 21 | 24 | 0.00135 | 800 | 200 | nan | 2.5 | -20 | 55 | 270.339 | 0.3186986 | 2.1 | 5.3 | 0.54 | nan | -0.9999869 | -0.4657439 | 94.4 | The rejection of endocrine disrupting and pharmaceutically active compounds by NF and RO membranes as a function of compound and water matrix properties
X20 | RO | Sulfamethoxazole | 15 | 7 | 21 | 24 | 0.00119 | 800 | 200 | nan | 2.5 | -20 | 55 | 253.283 | 0.3153428 | 1.6 | 5.7 | 0.89 | nan | -1.859097 | -0.1689132 | 95.6 | The rejection of endocrine disrupting and pharmaceutically active compounds by NF and RO membranes as a function of compound and water matrix properties
XLE | RO | 1,4-Dioxane | 8.6 | 7 | 25 | 0.5 | 200 | 21 | 96 | 0.3 | 5.57 | -40.53207 | 58.3 | 88.106 | 0.208358 | nan | nan | -0.27 | 0.09331401 | 0 | -0.27 | 96.5 | A Path to Ultraselectivity: Support Layer Properties To Maximize Performance of Biomimetic Desalination Membranes
XLE | RO | 17β-Estradiol | 5 | 7 | 20 | 24 | 0.1 | nan | 96 | 0.3 | 5.57 | -40.53207 | 58.3 | 272.388 | 0.3807543 | 10.46 | nan | 4.01 | 0.0724584 | -0.0003466167 | 4.01 | 83 | Rejection of neutral endocrine disrupting compounds (EDCs) and pharmaceutical active compounds (PhACs) by RO membranes
XLE | RO | 17β-estradiol | 6.89 | 6 | 25 | 8 | 0.1 | 22.6 | 96 | 0.3 | 5.57 | -36.69483 | 58.3 | 272.388 | 0.3807543 | 10.46 | nan | 4.01 | 0.0724584 | 0 | 3.7455 | 75.0104 | Removal of antibiotics and estrogens by nanofiltration and reverse osmosis membranes
XLE | RO | 1-Butanol | 8.6 | 7 | 25 | 0.5 | 2000 | 21 | 96 | 0.3 | 5.57 | -40.53207 | 58.3 | 74.123 | 0.2174647 | 16.1 | nan | 0.88 | 0.07568982 | -7.943282e-10 | 0.88 | 87.8 | A Path to Ultraselectivity: Support Layer Properties To Maximize Performance of Biomimetic Desalination Membranes
XLE | RO | 2,6-Dichlorobenzamide | 10 | 7 | 22 | 1 | 1 | nan | 96 | 0.3 | 5.57 | -40.53207 | 58.3 | 190.029 | 0.262198 | 14.73 | nan | 0.77 | 0.01587771 | -1.862087e-08 | 0.77 | 92.1053 | The eﬀect of water matrix, feed concentration and recovery on the rejection of pesticides using NF/RO membranes in water treatment
XLE | RO | 2,6-Dichlorobenzamide | 10 | 7 | 22 | 1 | 5 | nan | 96 | 0.3 | 5.57 | -40.53207 | 58.3 | 190.029 | 0.262198 | 14.73 | nan | 0.77 | 0.01587771 | -1.862087e-08 | 0.77 | 92.399 | The eﬀect of water matrix, feed concentration and recovery on the rejection of pesticides using NF/RO membranes in water treatment
XLE | RO | 2,6-Dichlorobenzamide | 10 | 7 | 22 | 1 | 10 | nan | 96 | 0.3 | 5.57 | -40.53207 | 58.3 | 190.029 | 0.262198 | 14.73 | nan | 0.77 | 0.01587771 | -1.862087e-08 | 0.77 | 93.349 | The eﬀect of water matrix, feed concentration and recovery on the rejection of pesticides using NF/RO membranes in water treatment
XLE | RO | 2,6-Dichlorobenzamide | 10 | 7 | 22 | 1 | 0.001 | nan | 96 | 0.3 | 5.57 | -40.53207 | 58.3 | 190.029 | 0.262198 | 14.73 | nan | 0.77 | 0.01587771 | -1.862087e-08 | 0.77 | 94.062 | The eﬀect of water matrix, feed concentration and recovery on the rejection of pesticides using NF/RO membranes in water treatment
XLE | RO | 2-Butanol | 8.6 | 7 | 25 | 0.5 | 2000 | 21 | 96 | 0.3 | 5.57 | -40.53207 | 58.3 | 74.123 | 0.2180305 | 17.6 | nan | 0.61 | 0.07465546 | -2.511886e-11 | 0.61 | 97.2 | A Path to Ultraselectivity: Support Layer Properties To Maximize Performance of Biomimetic Desalination Membranes
XLE | RO | 2-Naphthol | 3.45 | 7 | 22 | 19.38333 | 0.9 | nan | 96 | 0.3 | 5.57 | -40.53207 | 58.3 | 144.173 | 0.2462906 | 9.51 | nan | 2.7 | 0.03205216 | -0.003080775 | 2.7 | 75.55556 | Adsorption of hydrophobic compounds onto NF/RO membranes: an artifact leading to overestimation of rejection
XLE | RO | 2-Naphthol | 5.52 | 7 | 22 | 23.75 | 0.73 | nan | 96 | 0.3 | 5.57 | -40.53207 | 58.3 | 144.173 | 0.2462906 | 9.51 | nan | 2.7 | 0.03205216 | -0.003080775 | 2.7 | 43.83562 | Adsorption of hydrophobic compounds onto NF/RO membranes: an artifact leading to overestimation of rejection
XLE | RO | 2-Naphthol | 5 | 7 | 20 | 24 | 0.1 | nan | 96 | 0.3 | 5.57 | -40.53207 | 58.3 | 144.173 | 0.2462906 | 9.51 | nan | 2.7 | 0.03205216 | -0.003080775 | 2.7 | 57 | Rejection of neutral endocrine disrupting compounds (EDCs) and pharmaceutical active compounds (PhACs) by RO membranes
XLE | RO | 2-Naphthol | 5.52 | 8 | 22 | 8 | 0.1 | 2.6 | 96 | 0.3 | 5.57 | -42.75286 | 58.3 | 144.173 | 0.2462906 | 9.51 | nan | 2.7 | 0.03205216 | -0.02997659 | 2.7 | 42.774277 | Rejection of organic micropollutants (disinfection by-products, endocrine disrupting compounds, and pharmaceutically active compounds) by NF/RO membranes
XLE | RO | 2-Naphthol | 5.52 | 8 | 22 | 24 | 0.1 | 2.6 | 96 | 0.3 | 5.57 | -42.75286 | 58.3 | 144.173 | 0.2462906 | 9.51 | nan | 2.7 | 0.03205216 | -0.02997659 | 2.7 | 64.136413 | Rejection of organic micropollutants (disinfection by-products, endocrine disrupting compounds, and pharmaceutically active compounds) by NF/RO membranes
XLE | RO | 2-Naphthol | 5.52 | 8 | 22 | 8 | 0.1 | 2.6 | 96 | 0.3 | 5.57 | -42.75286 | 58.3 | 144.173 | 0.2462906 | 9.51 | nan | 2.7 | 0.03205216 | -0.02997659 | 2.7 | 82.58733 | Rejection of organic micropollutants (disinfection by-products, endocrine disrupting compounds, and pharmaceutically active compounds) by NF/RO membranes
XLE | RO | 2-Naphthol | 5.52 | 8 | 22 | 5 | 0.1 | 2.6 | 96 | 0.3 | 5.57 | -42.75286 | 58.3 | 144.173 | 0.2462906 | 9.51 | nan | 2.7 | 0.03205216 | -0.02997659 | 2.7 | 86.088608 | Rejection of organic micropollutants (disinfection by-products, endocrine disrupting compounds, and pharmaceutically active compounds) by NF/RO membranes
XLE | RO | 2-Naphthol | 5.52 | 8 | 22 | 3 | 0.1 | 2.6 | 96 | 0.3 | 5.57 | -42.75286 | 58.3 | 144.173 | 0.2462906 | 9.51 | nan | 2.7 | 0.03205216 | -0.02997659 | 2.7 | 87.488748 | Rejection of organic micropollutants (disinfection by-products, endocrine disrupting compounds, and pharmaceutically active compounds) by NF/RO membranes
XLE | RO | 2-Naphthol | 5.52 | 8 | 22 | 2 | 0.1 | 2.6 | 96 | 0.3 | 5.57 | -42.75286 | 58.3 | 144.173 | 0.2462906 | 9.51 | nan | 2.7 | 0.03205216 | -0.02997659 | 2.7 | 92.79711 | Rejection of organic micropollutants (disinfection by-products, endocrine disrupting compounds, and pharmaceutically active compounds) by NF/RO membranes
XLE | RO | 2-Naphthol | 5.52 | 8 | 22 | 1 | 0.1 | 2.6 | 96 | 0.3 | 5.57 | -42.75286 | 58.3 | 144.173 | 0.2462906 | 9.51 | nan | 2.7 | 0.03205216 | -0.02997659 | 2.7 | 96.289628 | Rejection of organic micropollutants (disinfection by-products, endocrine disrupting compounds, and pharmaceutically active compounds) by NF/RO membranes
XLE | RO | 4-Hydroxybenzoic Acid | 8.6 | 3 | 25 | 0.5 | 20 | 21 | 96 | 0.3 | 5.57 | -12.5498 | 58.3 | 138.122 | 0.2218143 | 4.54 | nan | 1.58 | 0.06792226 | -0.02803187 | 1.522825 | 95.4 | A Path to Ultraselectivity: Support Layer Properties To Maximize Performance of Biomimetic Desalination Membranes
XLE | RO | 4-Hydroxybenzoic Acid | 8.6 | 7 | 25 | 0.5 | 20 | 21 | 96 | 0.3 | 5.57 | -40.53207 | 58.3 | 138.122 | 0.2218143 | 4.54 | nan | 1.58 | 0.06792226 | -0.9965446 | -0.4526019 | 99.3 | A Path to Ultraselectivity: Support Layer Properties To Maximize Performance of Biomimetic Desalination Membranes
XLE | RO | 4-Phenylphenol | 5 | 7 | 20 | 24 | 0.1 | nan | 96 | 0.3 | 5.57 | -40.53207 | 58.3 | 170.211 | 0.2733 | 9.89 | nan | 3.317 | 0.007921 | -0.003152309 | 3.2 | 61 | Rejection of neutral endocrine disrupting compounds (EDCs) and pharmaceutical active compounds (PhACs) by RO membranes
XLE | RO | 9-Anthracenecarboxylic acid | 5.52 | 8 | 22 | 24 | 0.1 | 2.6 | 96 | 0.3 | 5.57 | -42.75286 | 58.3 | 222.243 | 0.302986 | 3.49 | nan | 3.85 | 9.906842e-05 | -0.9999691 | 1.933093 | 96 | Rejection of organic micropollutants (disinfection by-products, endocrine disrupting compounds, and pharmaceutically active compounds) by NF/RO membranes
XLE | RO | Albendazole | 10 | 7 | 20 | 5 | 10 | nan | 96 | 0.3 | 5.57 | -40.53207 | 58.3 | 265.338 | 0.3518497 | 6.9 | nan | 2.7 | 0.02987103 | -0.5573116 | 2.994151 | 55.1155 | Adsorption of hydrophilic and hydrophobic pharmaceuticals on RO/NF membranes: Identification of interactions using FTIR
XLE | RO | Albendazole | 10 | 7 | 20 | 4 | 10 | nan | 96 | 0.3 | 5.57 | -40.53207 | 58.3 | 265.338 | 0.3518497 | 6.9 | nan | 2.7 | 0.02987103 | -0.5573116 | 2.994151 | 68.6469 | Adsorption of hydrophilic and hydrophobic pharmaceuticals on RO/NF membranes: Identification of interactions using FTIR
XLE | RO | Albendazole | 10 | 7 | 20 | 3 | 10 | nan | 96 | 0.3 | 5.57 | -40.53207 | 58.3 | 265.338 | 0.3518497 | 6.9 | nan | 2.7 | 0.02987103 | -0.5573116 | 2.994151 | 78.2178 | Adsorption of hydrophilic and hydrophobic pharmaceuticals on RO/NF membranes: Identification of interactions using FTIR
XLE | RO | Albendazole | 10 | 7 | 20 | 2 | 10 | nan | 96 | 0.3 | 5.57 | -40.53207 | 58.3 | 265.338 | 0.3518497 | 6.9 | nan | 2.7 | 0.02987103 | -0.5573116 | 2.994151 | 79.2079 | Adsorption of hydrophilic and hydrophobic pharmaceuticals on RO/NF membranes: Identification of interactions using FTIR
XLE | RO | Albendazole | 10 | 7 | 20 | 0.5 | 10 | nan | 96 | 0.3 | 5.57 | -40.53207 | 58.3 | 265.338 | 0.3518497 | 6.9 | nan | 2.7 | 0.02987103 | -0.5573116 | 2.994151 | 82.1782 | Adsorption of hydrophilic and hydrophobic pharmaceuticals on RO/NF membranes: Identification of interactions using FTIR
XLE | RO | Albendazole | 10 | 7 | 20 | 1 | 10 | nan | 96 | 0.3 | 5.57 | -40.53207 | 58.3 | 265.338 | 0.3518497 | 6.9 | nan | 2.7 | 0.02987103 | -0.5573116 | 2.994151 | 83.1683 | Adsorption of hydrophilic and hydrophobic pharmaceuticals on RO/NF membranes: Identification of interactions using FTIR
XLE | RO | Atrazine | 5 | 7 | 25 | 0.5 | 0.01 | nan | 96 | 0.3 | 5.57 | -40.53207 | 58.3 | 215.688 | 0.3212152 | 1.7 | nan | 2.61 | 0.005000933 | -0.999995 | 2.660004 | 82.59 | A systematic study on triazine retention by fouled with humic substances NF/ULPRO membranes
XLE | RO | Bisphenol A | 5 | 7 | 20 | 24 | 0.1 | nan | 96 | 0.3 | 5.57 | -40.53207 | 58.3 | 228.291 | 0.3381552 | 9.6 | nan | 3.32 | 0.01617577 | -0.002505593 | 3.32 | 83 | Rejection of neutral endocrine disrupting compounds (EDCs) and pharmaceutical active compounds (PhACs) by RO membranes
XLE | RO | Bisphenol A | 5.52 | 8 | 22 | 8 | 0.1 | 2.6 | 96 | 0.3 | 5.57 | -42.75286 | 58.3 | 228.291 | 0.3381552 | 9.6 | nan | 3.32 | 0.01617577 | -0.02450337 | 3.32 | 99 | Rejection of organic micropollutants (disinfection by-products, endocrine disrupting compounds, and pharmaceutically active compounds) by NF/RO membranes
XLE | RO | Bisphenol A | 6.89 | 6 | 25 | 8 | 0.1 | 22.6 | 96 | 0.3 | 5.57 | -36.69483 | 58.3 | 228.291 | 0.3381552 | 9.6 | nan | 3.32 | 0.01617577 | -0.0002 | 4.0449 | 79.6511 | Removal of antibiotics and estrogens by nanofiltration and reverse osmosis membranes
XLE | RO | Boric Acid | 8.6 | 7 | 25 | 0.5 | 200 | 21 | 96 | 0.3 | 5.57 | -40.53207 | 58.3 | 61.833 | 0.1383772 | 9.24 | nan | 0.175 | 0.2902436 | -0.005721476 | 0.175 | 69.3 | A Path to Ultraselectivity: Support Layer Properties To Maximize Performance of Biomimetic Desalination Membranes
XLE | RO | Bromoacetic acid | 6.89476 | 3.5 | 25 | 0.5 | 0.1 | 18.1 | 96 | 0.3 | 5.57 | -18.94215 | 58.3 | 138.948 | 0.1841392 | 2.89 | nan | 0.41 | 0.1491524 | -0.8029092 | -2.05444 | 78.636 | Removal of haloacetic acids from swimming pool water by reverse osmosis and nanofiltration
XLE | RO | Bromochloroacetic acid | 6.89476 | 3.5 | 25 | 0.5 | 0.1 | 18.1 | 96 | 0.3 | 5.57 | -18.94215 | 58.3 | 173.393 | 0.2022925 | 1.4 | nan | 0.61 | 0.1060751 | -0.9921193 | -2.564913 | 92.955 | Removal of haloacetic acids from swimming pool water by reverse osmosis and nanofiltration
XLE | RO | Bromodichloroacetic acid | 6.89476 | 3.5 | 25 | 0.5 | 0.1 | 18.1 | 96 | 0.3 | 5.57 | -18.94215 | 58.3 | 207.838 | 0.2184269 | 0.03 | nan | 1.53 | 0.07393519 | -0.9996613 | -1.963822 | 93.864 | Removal of haloacetic acids from swimming pool water by reverse osmosis and nanofiltration
XLE | RO | Caffeine | 5 | 7 | 20 | 24 | 0.1 | nan | 96 | 0.3 | 5.57 | -40.53207 | 58.3 | 194.194 | 0.3016074 | 10.4 | nan | -0.07 | 2.870733e-05 | -0.0003979487 | -0.07 | 70 | Rejection of neutral endocrine disrupting compounds (EDCs) and pharmaceutical active compounds (PhACs) by RO membranes
XLE | RO | Carbamazepine | 6.9 | 8 | 25 | 24 | 0.8 | 100 | 96 | 0.3 | 5.57 | -42.75286 | 58.3 | 236.274 | 0.3334517 | 13.9 | nan | 2.45 | 0.01243348 | 0 | 2.45 | 82 | Elucidating the Rejection Mechanisms of PPCPs by Nanoﬁltration and Reverse Osmosis Membranes
XLE | RO | Carbamazepine | 5 | 7 | 20 | 24 | 0.1 | nan | 96 | 0.3 | 5.57 | -40.53207 | 58.3 | 236.274 | 0.3334517 | 13.9 | nan | 2.45 | 0.01243348 | 0 | 2.45 | 91 | Rejection of neutral endocrine disrupting compounds (EDCs) and pharmaceutical active compounds (PhACs) by RO membranes
XLE | RO | carbamazepine | 5 | 6 | 20 | 6 | 1 | 35 | 96 | 0.3 | 5.57 | -36.69483 | 58.3 | 236.274 | 0.3334517 | 13.9 | nan | 2.45 | 0.01243348 | 0 | 2.766 | 79.7 | Fit-for-Purpose Design of Nanofiltration Membranes for Simultaneous Nutrient Recovery and Micropollutant Removal
XLE | RO | Chloroacetic acid | 6.89476 | 3.5 | 25 | 0.5 | 0.1 | 18.1 | 96 | 0.3 | 5.57 | -18.94215 | 58.3 | 94.497 | 0.1808083 | 2.87 | nan | 0.22 | 0.1578517 | -0.8100952 | -2.43663 | 81.364 | Removal of haloacetic acids from swimming pool water by reverse osmosis and nanofiltration
XLE | RO | Cinnamic Acid | 8.6 | 3 | 25 | 0.5 | 20 | 21 | 96 | 0.3 | 5.57 | -12.5498 | 58.3 | 148.161 | 0.262345 | 4.34 | nan | 2.13 | 0.0157544 | -0.04371085 | 2.04312 | 94.4 | A Path to Ultraselectivity: Support Layer Properties To Maximize Performance of Biomimetic Desalination Membranes
XLE | RO | Cinnamic Acid | 8.6 | 7 | 25 | 0.5 | 20 | 21 | 96 | 0.3 | 5.57 | -40.53207 | 58.3 | 148.161 | 0.262345 | 4.34 | nan | 2.13 | 0.0157544 | -0.997817 | 0.1467268 | 99 | A Path to Ultraselectivity: Support Layer Properties To Maximize Performance of Biomimetic Desalination Membranes
XLE | RO | Ciprofloxacin | 15 | 7 | 20 | 0.5 | 10 | nan | 96 | 0.3 | 5.57 | -40.53207 | 58.3 | 331.347 | 0.3689424 | 6.16 | 8.62 | 0.28 | 0.05281177 | 0.7009063 | -1.966891 | 100 | Effect of water matrices on removal of veterinary pharmaceuticals by nanofiltration and reverse osmosis membranes
XLE | RO | Dexamethasone | 15 | 7 | 20 | 0.5 | 10 | nan | 96 | 0.3 | 5.57 | -40.53207 | 58.3 | 392.467 | 0.4409416 | 12.13 | nan | 1.83 | 0.220717 | -7.413047e-06 | 1.83 | 100 | Effect of water matrices on removal of veterinary pharmaceuticals by nanofiltration and reverse osmosis membranes
XLE | RO | Dexamethasone | 10 | 7 | 25 | 0.5 | 15 | nan | 96 | 0.3 | 5.57 | -40.53207 | 58.3 | 392.467 | 0.4409416 | 12.13 | nan | 1.83 | 0.220717 | -7.413047e-06 | 1.83 | 99.3 | Removal of Glucocorticosteroids and Anesthetics from Water with RO/NF Membranes
XLE | RO | Dexamethasone | 10 | 7 | 25 | 6 | 15 | nan | 96 | 0.3 | 5.57 | -40.53207 | 58.3 | 392.467 | 0.4409416 | 12.13 | nan | 1.83 | 0.220717 | -7.413047e-06 | 1.83 | 99.4 | Removal of Glucocorticosteroids and Anesthetics from Water with RO/NF Membranes
XLE | RO | Dexamethasone | 10 | 7 | 25 | 8 | 15 | nan | 96 | 0.3 | 5.57 | -40.53207 | 58.3 | 392.467 | 0.4409416 | 12.13 | nan | 1.83 | 0.220717 | -7.413047e-06 | 1.83 | 99.4 | Removal of Glucocorticosteroids and Anesthetics from Water with RO/NF Membranes
XLE | RO | Dexamethasone | 10 | 7 | 25 | 2 | 15 | nan | 96 | 0.3 | 5.57 | -40.53207 | 58.3 | 392.467 | 0.4409416 | 12.13 | nan | 1.83 | 0.220717 | -7.413047e-06 | 1.83 | 99.5 | Removal of Glucocorticosteroids and Anesthetics from Water with RO/NF Membranes
XLE | RO | Dexamethasone | 10 | 7 | 25 | 4 | 15 | nan | 96 | 0.3 | 5.57 | -40.53207 | 58.3 | 392.467 | 0.4409416 | 12.13 | nan | 1.83 | 0.220717 | -7.413047e-06 | 1.83 | 99.5 | Removal of Glucocorticosteroids and Anesthetics from Water with RO/NF Membranes
XLE | RO | Dexamethasone | 10 | 7 | 25 | 12 | 15 | nan | 96 | 0.3 | 5.57 | -40.53207 | 58.3 | 392.467 | 0.4409416 | 12.13 | nan | 1.83 | 0.220717 | -7.413047e-06 | 1.83 | 99.5 | Removal of Glucocorticosteroids and Anesthetics from Water with RO/NF Membranes
XLE | RO | Dexamethasone | 10 | 7 | 25 | 24 | 15 | nan | 96 | 0.3 | 5.57 | -40.53207 | 58.3 | 392.467 | 0.4409416 | 12.13 | nan | 1.83 | 0.220717 | -7.413047e-06 | 1.83 | 99.6 | Removal of Glucocorticosteroids and Anesthetics from Water with RO/NF Membranes
XLE | RO | Dibromoacetic acid | 6.89476 | 3.5 | 25 | 0.5 | 0.1 | 18.1 | 96 | 0.3 | 5.57 | -18.94215 | 58.3 | 217.844 | 0.2049533 | 1.48 | nan | 1.65 | 0.1003764 | -0.9905404 | -0.6631024 | 92.955 | Removal of haloacetic acids from swimming pool water by reverse osmosis and nanofiltration
XLE | RO | Dibromochloroacetic acid | 6.89476 | 3.5 | 25 | 0.5 | 0.1 | 18.1 | 96 | 0.3 | 5.57 | -18.94215 | 58.3 | 252.289 | 0.2209597 | 0.03 | nan | 2.86 | 0.06941525 | -0.9996613 | -1.733451 | 92.273 | Removal of haloacetic acids from swimming pool water by reverse osmosis and nanofiltration
XLE | RO | Dichloroacetic acid | 5.52 | 8 | 22 | 24 | 0.1 | 2.6 | 96 | 0.3 | 5.57 | -42.75286 | 58.3 | 128.942 | 0.2043171 | 1.26 | nan | 0.92 | 0.1017246 | -0.9999998 | -2.785109 | 95 | Rejection of organic micropollutants (disinfection by-products, endocrine disrupting compounds, and pharmaceutically active compounds) by NF/RO membranes
XLE | RO | Dichloroacetic acid | 6.89476 | 3.5 | 25 | 0.5 | 0.1 | 18.1 | 96 | 0.3 | 5.57 | -18.94215 | 58.3 | 128.942 | 0.2043171 | 1.26 | nan | 0.92 | 0.1017246 | -0.9942785 | -2.763911 | 94.091 | Removal of haloacetic acids from swimming pool water by reverse osmosis and nanofiltration
XLE | RO | Diclofenac | 5.52 | 8 | 22 | 8 | 0.0001 | 2.6 | 96 | 0.3 | 5.57 | -42.75286 | 58.3 | 296.153 | 0.3476932 | 4.15 | nan | 4.51 | 0.02527379 | -0.9998588 | 2.186976 | 65 | Rejection of organic micropollutants (disinfection by-products, endocrine disrupting compounds, and pharmaceutically active compounds) by NF/RO membranes
XLE | RO | Diclofenac | 5.52 | 8 | 22 | 24 | 0.1 | 2.6 | 96 | 0.3 | 5.57 | -42.75286 | 58.3 | 296.153 | 0.3476932 | 4.15 | nan | 4.51 | 0.02527379 | -0.9998588 | 2.186976 | 95 | Rejection of organic micropollutants (disinfection by-products, endocrine disrupting compounds, and pharmaceutically active compounds) by NF/RO membranes
XLE | RO | diclofenac sodium | 5 | 6 | 20 | 6 | 1 | 35 | 96 | 0.3 | 5.57 | -36.69483 | 58.3 | 316.9986282 | 0.364578 | 4.01 | -1.08 | 4.259 | 0.0463369 | -0.9899 | 2.2739 | 95.9 | Fit-for-Purpose Design of Nanofiltration Membranes for Simultaneous Nutrient Recovery and Micropollutant Removal
XLE | RO | Erythritol | 6.89476 | 3.5 | 25 | 0.5 | 0.1 | 18.1 | 96 | 0.3 | 5.57 | -18.94215 | 58.3 | 122.12 | 0.2077295 | 13.903 | nan | -2.29 | 0.09459833 | -3.953666e-11 | -2.29 | 97.273 | Removal of haloacetic acids from swimming pool water by reverse osmosis and nanofiltration
XLE | RO | Estriol | 6.89 | 6 | 25 | 8 | 0.1 | 22.6 | 96 | 0.3 | 5.57 | -36.69483 | 58.3 | 288.387 | 0.3750997 | 10.54 | nan | 2.45 | 0.06266628 | 0 | 2.6706 | 90.95774 | Removal of antibiotics and estrogens by nanofiltration and reverse osmosis membranes
XLE | RO | Estrone | 6.89 | 6 | 25 | 8 | 0.1 | 22.6 | 96 | 0.3 | 5.57 | -36.69483 | 58.3 | 270.372 | 0.3667832 | 10.25 | nan | 3.13 | 0.04955557 | 0 | 4.309 | 73.6264 | Removal of antibiotics and estrogens by nanofiltration and reverse osmosis membranes
XLE | RO | Ethanol | 8.6 | 7 | 25 | 0.5 | 2000 | 21 | 96 | 0.3 | 5.57 | -40.53207 | 58.3 | 46.069 | 0.1660514 | 15.9 | nan | -0.31 | 0.199358 | -1.258925e-09 | -0.31 | 50.7 | A Path to Ultraselectivity: Support Layer Properties To Maximize Performance of Biomimetic Desalination Membranes
XLE | RO | Febantel | 15 | 7 | 20 | 0.5 | 10 | nan | 96 | 0.3 | 5.57 | -40.53207 | 58.3 | 446.485 | 0.4785914 | nan | 7.6 | 1.95 | 0.3543876 | 0.79924 | 2.441644 | 100 | Effect of water matrices on removal of veterinary pharmaceuticals by nanofiltration and reverse osmosis membranes
XLE | RO | Glucose | 8.6 | 7 | 25 | 0.5 | 2000 | 21 | 96 | 0.3 | 5.57 | -40.53207 | 58.3 | 180.156 | 0.2515616 | 12.45 | nan | -3.24 | 0.02606973 | -3.548121e-06 | -3.24 | 99.4 | A Path to Ultraselectivity: Support Layer Properties To Maximize Performance of Biomimetic Desalination Membranes
XLE | RO | Glucose | 6.89476 | 3.5 | 25 | 0.5 | 0.1 | 18.1 | 96 | 0.3 | 5.57 | -18.94215 | 58.3 | 180.156 | 0.2515616 | 12.45 | nan | -3.24 | 0.02606973 | -1.122018e-09 | -3.24 | 100 | Removal of haloacetic acids from swimming pool water by reverse osmosis and nanofiltration
XLE | RO | Glycerol | 8.6 | 7 | 25 | 0.5 | 2000 | 21 | 96 | 0.3 | 5.57 | -40.53207 | 58.3 | 92.094 | 0.1899124 | 14.4 | nan | -1.76 | 0.1346587 | -3.981072e-08 | -1.76 | 97.9 | A Path to Ultraselectivity: Support Layer Properties To Maximize Performance of Biomimetic Desalination Membranes
XLE | RO | Glycerol | 6.89476 | 3.5 | 25 | 0.5 | 0.1 | 18.1 | 96 | 0.3 | 5.57 | -18.94215 | 58.3 | 92.094 | 0.1899124 | 14.4 | nan | -1.76 | 0.1346587 | -1.258925e-11 | -1.76 | 89.091 | Removal of haloacetic acids from swimming pool water by reverse osmosis and nanofiltration
XLE | RO | Hydrocortisone | 10 | 7 | 20 | 1 | 10 | nan | 96 | 0.3 | 5.57 | -40.53207 | 58.3 | 362.466 | 0.4058141 | 12.58 | nan | 1.61 | 0.1244068 | -2.630261e-06 | 1.61 | 95.7096 | Adsorption of hydrophilic and hydrophobic pharmaceuticals on RO/NF membranes: Identification of interactions using FTIR
XLE | RO | Hydrocortisone | 10 | 7 | 20 | 0.5 | 10 | nan | 96 | 0.3 | 5.57 | -40.53207 | 58.3 | 362.466 | 0.4058141 | 12.58 | nan | 1.61 | 0.1244068 | -2.630261e-06 | 1.61 | 96.3696 | Adsorption of hydrophilic and hydrophobic pharmaceuticals on RO/NF membranes: Identification of interactions using FTIR
XLE | RO | Hydrocortisone | 10 | 7 | 20 | 2 | 10 | nan | 96 | 0.3 | 5.57 | -40.53207 | 58.3 | 362.466 | 0.4058141 | 12.58 | nan | 1.61 | 0.1244068 | -2.630261e-06 | 1.61 | 96.3696 | Adsorption of hydrophilic and hydrophobic pharmaceuticals on RO/NF membranes: Identification of interactions using FTIR
XLE | RO | Hydrocortisone | 10 | 7 | 20 | 3 | 10 | nan | 96 | 0.3 | 5.57 | -40.53207 | 58.3 | 362.466 | 0.4058141 | 12.58 | nan | 1.61 | 0.1244068 | -2.630261e-06 | 1.61 | 96.3696 | Adsorption of hydrophilic and hydrophobic pharmaceuticals on RO/NF membranes: Identification of interactions using FTIR
XLE | RO | Hydrocortisone | 10 | 7 | 20 | 4 | 10 | nan | 96 | 0.3 | 5.57 | -40.53207 | 58.3 | 362.466 | 0.4058141 | 12.58 | nan | 1.61 | 0.1244068 | -2.630261e-06 | 1.61 | 96.6997 | Adsorption of hydrophilic and hydrophobic pharmaceuticals on RO/NF membranes: Identification of interactions using FTIR
XLE | RO | Hydrocortisone | 10 | 7 | 20 | 5 | 10 | nan | 96 | 0.3 | 5.57 | -40.53207 | 58.3 | 362.466 | 0.4058141 | 12.58 | nan | 1.61 | 0.1244068 | -2.630261e-06 | 1.61 | 97.0297 | Adsorption of hydrophilic and hydrophobic pharmaceuticals on RO/NF membranes: Identification of interactions using FTIR
XLE | RO | Hydrocortisone | 10 | 7 | 25 | 24 | 15 | nan | 96 | 0.3 | 5.57 | -40.53207 | 58.3 | 362.466 | 0.4058141 | 12.58 | nan | 1.61 | 0.1244068 | -2.630261e-06 | 1.61 | 98.8 | Removal of Glucocorticosteroids and Anesthetics from Water with RO/NF Membranes
XLE | RO | Hydrocortisone | 10 | 7 | 25 | 0.5 | 15 | nan | 96 | 0.3 | 5.57 | -40.53207 | 58.3 | 362.466 | 0.4058141 | 12.58 | nan | 1.61 | 0.1244068 | -2.630261e-06 | 1.61 | 99.3 | Removal of Glucocorticosteroids and Anesthetics from Water with RO/NF Membranes
XLE | RO | Hydrocortisone | 10 | 7 | 25 | 2 | 15 | nan | 96 | 0.3 | 5.57 | -40.53207 | 58.3 | 362.466 | 0.4058141 | 12.58 | nan | 1.61 | 0.1244068 | -2.630261e-06 | 1.61 | 99.3 | Removal of Glucocorticosteroids and Anesthetics from Water with RO/NF Membranes
XLE | RO | Hydrocortisone | 10 | 7 | 25 | 4 | 15 | nan | 96 | 0.3 | 5.57 | -40.53207 | 58.3 | 362.466 | 0.4058141 | 12.58 | nan | 1.61 | 0.1244068 | -2.630261e-06 | 1.61 | 99.3 | Removal of Glucocorticosteroids and Anesthetics from Water with RO/NF Membranes
XLE | RO | Hydrocortisone | 10 | 7 | 25 | 6 | 15 | nan | 96 | 0.3 | 5.57 | -40.53207 | 58.3 | 362.466 | 0.4058141 | 12.58 | nan | 1.61 | 0.1244068 | -2.630261e-06 | 1.61 | 99.3 | Removal of Glucocorticosteroids and Anesthetics from Water with RO/NF Membranes
XLE | RO | Hydrocortisone | 10 | 7 | 25 | 8 | 15 | nan | 96 | 0.3 | 5.57 | -40.53207 | 58.3 | 362.466 | 0.4058141 | 12.58 | nan | 1.61 | 0.1244068 | -2.630261e-06 | 1.61 | 99.3 | Removal of Glucocorticosteroids and Anesthetics from Water with RO/NF Membranes
XLE | RO | Hydrocortisone | 10 | 7 | 25 | 12 | 15 | nan | 96 | 0.3 | 5.57 | -40.53207 | 58.3 | 362.466 | 0.4058141 | 12.58 | nan | 1.61 | 0.1244068 | -2.630261e-06 | 1.61 | 99.3 | Removal of Glucocorticosteroids and Anesthetics from Water with RO/NF Membranes
XLE | RO | Ibuprofen | 6.9 | 3 | 25 | 24 | 0.8 | 100 | 96 | 0.3 | 5.57 | -12.5498 | 58.3 | 206.285 | 0.3727264 | 5.2 | nan | 3.97 | 0.05876808 | -0.006270012 | 3.949657 | 95 | Elucidating the Rejection Mechanisms of PPCPs by Nanoﬁltration and Reverse Osmosis Membranes
XLE | RO | Ibuprofen | 6.9 | 5 | 25 | 24 | 0.8 | 100 | 96 | 0.3 | 5.57 | -30.00674 | 58.3 | 206.285 | 0.3727264 | 5.2 | nan | 3.97 | 0.05876808 | -0.3868632 | 2.714815 | 93 | Elucidating the Rejection Mechanisms of PPCPs by Nanoﬁltration and Reverse Osmosis Membranes
XLE | RO | Ibuprofen | 6.9 | 8 | 25 | 24 | 0.8 | 100 | 96 | 0.3 | 5.57 | -42.75286 | 58.3 | 206.285 | 0.3727264 | 5.2 | nan | 3.97 | 0.05876808 | -0.9984176 | 0.7306146 | 89 | Elucidating the Rejection Mechanisms of PPCPs by Nanoﬁltration and Reverse Osmosis Membranes
XLE | RO | Isopropanol | 8.6 | 7 | 25 | 0.5 | 2000 | 21 | 96 | 0.3 | 5.57 | -40.53207 | 58.3 | 60.096 | 0.195357 | 17.1 | nan | 0.05 | 0.1216683 | -7.943282e-11 | 0.05 | 93.9 | A Path to Ultraselectivity: Support Layer Properties To Maximize Performance of Biomimetic Desalination Membranes
XLE | RO | Isopropylantipyrine | 5 | 7 | 20 | 24 | 0.1 | nan | 96 | 0.3 | 5.57 | -40.53207 | 58.3 | 230.311 | 0.3612252 | nan | 1.46 | 1.94 | 0.04165034 | 2.884023e-06 | 1.94 | 78 | Rejection of neutral endocrine disrupting compounds (EDCs) and pharmaceutical active compounds (PhACs) by RO membranes
XLE | RO | Lidocaine | 10 | 7 | 25 | 8 | 15 | nan | 96 | 0.3 | 5.57 | -40.53207 | 58.3 | 234.343 | 0.3764145 | 14.23 | 7.928 | 2.44 | 0.06487969 | 0.8944287 | 2.44 | 97.2 | Removal of Glucocorticosteroids and Anesthetics from Water with RO/NF Membranes
XLE | RO | Lidocaine | 10 | 7 | 25 | 2 | 15 | nan | 96 | 0.3 | 5.57 | -40.53207 | 58.3 | 234.343 | 0.3764145 | 14.23 | 7.928 | 2.44 | 0.06487969 | 0.8944287 | 2.44 | 97.3 | Removal of Glucocorticosteroids and Anesthetics from Water with RO/NF Membranes
XLE | RO | Lidocaine | 10 | 7 | 25 | 6 | 15 | nan | 96 | 0.3 | 5.57 | -40.53207 | 58.3 | 234.343 | 0.3764145 | 14.23 | 7.928 | 2.44 | 0.06487969 | 0.8944287 | 2.44 | 97.5 | Removal of Glucocorticosteroids and Anesthetics from Water with RO/NF Membranes
XLE | RO | Lidocaine | 10 | 7 | 25 | 4 | 15 | nan | 96 | 0.3 | 5.57 | -40.53207 | 58.3 | 234.343 | 0.3764145 | 14.23 | 7.928 | 2.44 | 0.06487969 | 0.8944287 | 2.44 | 97.7 | Removal of Glucocorticosteroids and Anesthetics from Water with RO/NF Membranes
XLE | RO | Lidocaine | 10 | 7 | 25 | 12 | 15 | nan | 96 | 0.3 | 5.57 | -40.53207 | 58.3 | 234.343 | 0.3764145 | 14.23 | 7.928 | 2.44 | 0.06487969 | 0.8944287 | 2.44 | 98.1 | Removal of Glucocorticosteroids and Anesthetics from Water with RO/NF Membranes
XLE | RO | Lidocaine | 10 | 7 | 25 | 24 | 15 | nan | 96 | 0.3 | 5.57 | -40.53207 | 58.3 | 234.343 | 0.3764145 | 14.23 | 7.928 | 2.44 | 0.06487969 | 0.8944287 | 2.44 | 98.3 | Removal of Glucocorticosteroids and Anesthetics from Water with RO/NF Membranes
XLE | RO | Lidocaine | 10 | 7 | 25 | 0.5 | 15 | nan | 96 | 0.3 | 5.57 | -40.53207 | 58.3 | 234.343 | 0.3764145 | 14.23 | 7.928 | 2.44 | 0.06487969 | 0.8944287 | 2.44 | 98.4 | Removal of Glucocorticosteroids and Anesthetics from Water with RO/NF Membranes
XLE | RO | MCPA | 10 | 7 | 22 | 1 | 5 | nan | 96 | 0.3 | 5.57 | -40.53207 | 58.3 | 200.621 | 0.2666826 | 3.07 | nan | 3.25 | 0.01233391 | -0.9998825 | -0.4526738 | 92.399 | The eﬀect of water matrix, feed concentration and recovery on the rejection of pesticides using NF/RO membranes in water treatment
XLE | RO | MCPA | 10 | 7 | 22 | 1 | 1 | nan | 96 | 0.3 | 5.57 | -40.53207 | 58.3 | 200.621 | 0.2666826 | 3.07 | nan | 3.25 | 0.01233391 | -0.9998825 | -0.4526738 | 92.8728 | The eﬀect of water matrix, feed concentration and recovery on the rejection of pesticides using NF/RO membranes in water treatment
XLE | RO | MCPA | 10 | 7 | 22 | 1 | 10 | nan | 96 | 0.3 | 5.57 | -40.53207 | 58.3 | 200.621 | 0.2666826 | 3.07 | nan | 3.25 | 0.01233391 | -0.9998825 | -0.4526738 | 93.587 | The eﬀect of water matrix, feed concentration and recovery on the rejection of pesticides using NF/RO membranes in water treatment
XLE | RO | MCPA | 10 | 7 | 22 | 1 | 0.001 | nan | 96 | 0.3 | 5.57 | -40.53207 | 58.3 | 200.621 | 0.2666826 | 3.07 | nan | 3.25 | 0.01233391 | -0.9998825 | -0.4526738 | 94.537 | The eﬀect of water matrix, feed concentration and recovery on the rejection of pesticides using NF/RO membranes in water treatment
XLE | RO | Mecoprop | 10 | 7 | 22 | 1 | 5 | nan | 96 | 0.3 | 5.57 | -40.53207 | 58.3 | 214.648 | 0.3149382 | 3.19 | nan | 3.13 | 0.002479441 | -0.9998451 | 0.001188348 | 92.874 | The eﬀect of water matrix, feed concentration and recovery on the rejection of pesticides using NF/RO membranes in water treatment
XLE | RO | Mecoprop | 10 | 7 | 22 | 1 | 1 | nan | 96 | 0.3 | 5.57 | -40.53207 | 58.3 | 214.648 | 0.3149382 | 3.19 | nan | 3.13 | 0.002479441 | -0.9998451 | 0.001188348 | 93.2018 | The eﬀect of water matrix, feed concentration and recovery on the rejection of pesticides using NF/RO membranes in water treatment
XLE | RO | Mecoprop | 10 | 7 | 22 | 1 | 10 | nan | 96 | 0.3 | 5.57 | -40.53207 | 58.3 | 214.648 | 0.3149382 | 3.19 | nan | 3.13 | 0.002479441 | -0.9998451 | 0.001188348 | 93.349 | The eﬀect of water matrix, feed concentration and recovery on the rejection of pesticides using NF/RO membranes in water treatment
XLE | RO | Mecoprop | 10 | 7 | 22 | 1 | 0.001 | nan | 96 | 0.3 | 5.57 | -40.53207 | 58.3 | 214.648 | 0.3149382 | 3.19 | nan | 3.13 | 0.002479441 | -0.9998451 | 0.001188348 | 95.012 | The eﬀect of water matrix, feed concentration and recovery on the rejection of pesticides using NF/RO membranes in water treatment
XLE | RO | Methanol | 8.6 | 7 | 25 | 0.5 | 2000 | 21 | 96 | 0.3 | 5.57 | -40.53207 | 58.3 | 32.042 | 0.1314572 | 15.3 | nan | -0.77 | 0.3156298 | -5.011872e-09 | -0.77 | 21 | A Path to Ultraselectivity: Support Layer Properties To Maximize Performance of Biomimetic Desalination Membranes
XLE | RO | N-acetyl-L-cysteine | 5 | 7 | 20 | 24 | 0.1 | nan | 96 | 0.3 | 5.57 | -40.53207 | 58.3 | 163.198 | 0.2714601 | 3.24 | 9.52 | -0.15 | 0.009050283 | -0.8910279 | -0.6486986 | 79 | Rejection of neutral endocrine disrupting compounds (EDCs) and pharmaceutical active compounds (PhACs) by RO membranes
XLE | RO | Perﬂuorohexanoate | 2.5 | 3.5 | 20 | 1.5 | 100 | 24.7 | 96 | 0.3 | 5.57 | -18.94215 | 58.3 | 314.054 | 0.331 | 0.32 | nan | 3.712 | 0.01067778 | -0.9997813 | 0.25 | 97 | Selection of High Flux Membrane for the Eﬀective Removal of ShortChain Perﬂuorocarboxylic Acids
XLE | RO | Perﬂuorohexanoate | 2.5 | 7.1 | 20 | 1.5 | 100 | 24.7 | 96 | 0.3 | 5.57 | -40.91974 | 58.3 | 314.054 | 0.331 | 0.32 | nan | 3.712 | 0.01067778 | -0.9999999 | 0.25 | 99.52 | Selection of High Flux Membrane for the Eﬀective Removal of ShortChain Perﬂuorocarboxylic Acids
XLE | RO | Perﬂuorohexanoate | 5 | 3.5 | 20 | 1.5 | 100 | 24.7 | 96 | 0.3 | 5.57 | -18.94215 | 58.3 | 314.054 | 0.331 | 0.32 | nan | 3.712 | 0.01067778 | -0.9997813 | 0.25 | 98 | Selection of High Flux Membrane for the Eﬀective Removal of ShortChain Perﬂuorocarboxylic Acids
XLE | RO | Perﬂuorohexanoate | 5 | 7.1 | 20 | 1.5 | 100 | 24.7 | 96 | 0.3 | 5.57 | -40.91974 | 58.3 | 314.054 | 0.331 | 0.32 | nan | 3.712 | 0.01067778 | -0.9999999 | 0.25 | 99.56 | Selection of High Flux Membrane for the Eﬀective Removal of ShortChain Perﬂuorocarboxylic Acids
XLE | RO | Perﬂuorohexanoate | 10 | 3.5 | 20 | 1.5 | 100 | 24.7 | 96 | 0.3 | 5.57 | -18.94215 | 58.3 | 314.054 | 0.331 | 0.32 | nan | 3.712 | 0.01067778 | -0.9997813 | 0.25 | 98.88 | Selection of High Flux Membrane for the Eﬀective Removal of ShortChain Perﬂuorocarboxylic Acids
XLE | RO | Perﬂuorohexanoate | 10 | 7.1 | 20 | 1.5 | 100 | 24.7 | 96 | 0.3 | 5.57 | -40.91974 | 58.3 | 314.054 | 0.331 | 0.32 | nan | 3.712 | 0.01067778 | -0.9999999 | 0.25 | 99.8 | Selection of High Flux Membrane for the Eﬀective Removal of ShortChain Perﬂuorocarboxylic Acids
XLE | RO | Perﬂuorohexanoate | 20 | 3.5 | 20 | 1.5 | 100 | 24.7 | 96 | 0.3 | 5.57 | -18.94215 | 58.3 | 314.054 | 0.331 | 0.32 | nan | 3.712 | 0.01067778 | -0.9997813 | 0.25 | 97.8 | Selection of High Flux Membrane for the Eﬀective Removal of ShortChain Perﬂuorocarboxylic Acids
XLE | RO | Perﬂuorohexanoate | 20 | 7.1 | 20 | 1.5 | 100 | 24.7 | 96 | 0.3 | 5.57 | -40.91974 | 58.3 | 314.054 | 0.331 | 0.32 | nan | 3.712 | 0.01067778 | -0.9999999 | 0.25 | 99.68 | Selection of High Flux Membrane for the Eﬀective Removal of ShortChain Perﬂuorocarboxylic Acids
XLE | RO | Phenacetine | 5 | 7 | 20 | 24 | 0.1 | nan | 96 | 0.3 | 5.57 | -40.53207 | 58.3 | 179.219 | 0.2902704 | 14.57 | 2.4 | 1.58 | 0.001051835 | 2.509132e-05 | 1.58 | 74 | Rejection of neutral endocrine disrupting compounds (EDCs) and pharmaceutical active compounds (PhACs) by RO membranes
XLE | RO | Phenacetine | 5.52 | 8 | 22 | 8 | 0.0001 | 2.6 | 96 | 0.3 | 5.57 | -42.75286 | 58.3 | 179.219 | 0.2902704 | 14.57 | 2.4 | 1.58 | 0.001051835 | 2.242727e-06 | 1.58 | 50 | Rejection of organic micropollutants (disinfection by-products, endocrine disrupting compounds, and pharmaceutically active compounds) by NF/RO membranes
XLE | RO | Phenacetine | 5.52 | 8 | 22 | 8 | 0.1 | 2.6 | 96 | 0.3 | 5.57 | -42.75286 | 58.3 | 179.219 | 0.2902704 | 14.57 | 2.4 | 1.58 | 0.001051835 | 2.242727e-06 | 1.58 | 71 | Rejection of organic micropollutants (disinfection by-products, endocrine disrupting compounds, and pharmaceutically active compounds) by NF/RO membranes
XLE | RO | Primidone | 5 | 7 | 20 | 24 | 0.1 | nan | 96 | 0.3 | 5.57 | -40.53207 | 58.3 | 218.256 | 0.3389518 | 12.3 | 4.31 | 0.91 | 0.01685822 | 0.002032566 | 0.91 | 87 | Rejection of neutral endocrine disrupting compounds (EDCs) and pharmaceutical active compounds (PhACs) by RO membranes
XLE | RO | Primidone | 5.52 | 8 | 22 | 8 | 0.0001 | 2.6 | 96 | 0.3 | 5.57 | -42.75286 | 58.3 | 218.256 | 0.3389518 | 12.3 | 4.31 | 0.91 | 0.01685822 | 0.0001540159 | 0.91 | 78 | Rejection of organic micropollutants (disinfection by-products, endocrine disrupting compounds, and pharmaceutically active compounds) by NF/RO membranes
XLE | RO | Primidone | 5.52 | 8 | 22 | 8 | 0.1 | 2.6 | 96 | 0.3 | 5.57 | -42.75286 | 58.3 | 218.256 | 0.3389518 | 12.3 | 4.31 | 0.91 | 0.01685822 | 0.0001540159 | 0.91 | 84 | Rejection of organic micropollutants (disinfection by-products, endocrine disrupting compounds, and pharmaceutically active compounds) by NF/RO membranes
XLE | RO | Procaine | 10 | 7 | 25 | 8 | 15 | nan | 96 | 0.3 | 5.57 | -40.53207 | 58.3 | 236.315 | 0.3496446 | nan | 9.04 | 2.14 | 0.02738427 | 0.9909623 | 0.6456807 | 95 | Removal of Glucocorticosteroids and Anesthetics from Water with RO/NF Membranes
XLE | RO | Procaine | 10 | 7 | 25 | 6 | 15 | nan | 96 | 0.3 | 5.57 | -40.53207 | 58.3 | 236.315 | 0.3496446 | nan | 9.04 | 2.14 | 0.02738427 | 0.9909623 | 0.6456807 | 95.5 | Removal of Glucocorticosteroids and Anesthetics from Water with RO/NF Membranes
XLE | RO | Procaine | 10 | 7 | 25 | 12 | 15 | nan | 96 | 0.3 | 5.57 | -40.53207 | 58.3 | 236.315 | 0.3496446 | nan | 9.04 | 2.14 | 0.02738427 | 0.9909623 | 0.6456807 | 95.7 | Removal of Glucocorticosteroids and Anesthetics from Water with RO/NF Membranes
XLE | RO | Procaine | 10 | 7 | 25 | 2 | 15 | nan | 96 | 0.3 | 5.57 | -40.53207 | 58.3 | 236.315 | 0.3496446 | nan | 9.04 | 2.14 | 0.02738427 | 0.9909623 | 0.6456807 | 96 | Removal of Glucocorticosteroids and Anesthetics from Water with RO/NF Membranes
XLE | RO | Procaine | 10 | 7 | 25 | 24 | 15 | nan | 96 | 0.3 | 5.57 | -40.53207 | 58.3 | 236.315 | 0.3496446 | nan | 9.04 | 2.14 | 0.02738427 | 0.9909623 | 0.6456807 | 96 | Removal of Glucocorticosteroids and Anesthetics from Water with RO/NF Membranes
XLE | RO | Procaine | 10 | 7 | 25 | 4 | 15 | nan | 96 | 0.3 | 5.57 | -40.53207 | 58.3 | 236.315 | 0.3496446 | nan | 9.04 | 2.14 | 0.02738427 | 0.9909623 | 0.6456807 | 96.4 | Removal of Glucocorticosteroids and Anesthetics from Water with RO/NF Membranes
XLE | RO | Procaine | 10 | 7 | 25 | 0.5 | 15 | nan | 96 | 0.3 | 5.57 | -40.53207 | 58.3 | 236.315 | 0.3496446 | nan | 9.04 | 2.14 | 0.02738427 | 0.9909623 | 0.6456807 | 99.6 | Removal of Glucocorticosteroids and Anesthetics from Water with RO/NF Membranes
XLE | RO | Procaine hydrochloride | 10 | 7 | 20 | 1 | 10 | nan | 96 | 0.3 | 5.57 | -40.53207 | 58.3 | 272.776 | 0.3689156 | nan | 8.05 | 1.88 | 0.05277072 | 0.98 | -0.07 | 92.0792 | Adsorption of hydrophilic and hydrophobic pharmaceuticals on RO/NF membranes: Identification of interactions using FTIR
XLE | RO | Procaine hydrochloride | 10 | 7 | 20 | 2 | 10 | nan | 96 | 0.3 | 5.57 | -40.53207 | 58.3 | 272.776 | 0.3689156 | nan | 8.05 | 1.88 | 0.05277072 | 0.98 | -0.07 | 92.0792 | Adsorption of hydrophilic and hydrophobic pharmaceuticals on RO/NF membranes: Identification of interactions using FTIR
XLE | RO | Procaine hydrochloride | 10 | 7 | 20 | 3 | 10 | nan | 96 | 0.3 | 5.57 | -40.53207 | 58.3 | 272.776 | 0.3689156 | nan | 8.05 | 1.88 | 0.05277072 | 0.98 | -0.07 | 92.0792 | Adsorption of hydrophilic and hydrophobic pharmaceuticals on RO/NF membranes: Identification of interactions using FTIR
XLE | RO | Procaine hydrochloride | 10 | 7 | 20 | 0.5 | 10 | nan | 96 | 0.3 | 5.57 | -40.53207 | 58.3 | 272.776 | 0.3689156 | nan | 8.05 | 1.88 | 0.05277072 | 0.98 | -0.07 | 93.0693 | Adsorption of hydrophilic and hydrophobic pharmaceuticals on RO/NF membranes: Identification of interactions using FTIR
XLE | RO | Procaine hydrochloride | 10 | 7 | 20 | 4 | 10 | nan | 96 | 0.3 | 5.57 | -40.53207 | 58.3 | 272.776 | 0.3689156 | nan | 8.05 | 1.88 | 0.05277072 | 0.98 | -0.07 | 93.0693 | Adsorption of hydrophilic and hydrophobic pharmaceuticals on RO/NF membranes: Identification of interactions using FTIR
XLE | RO | Procaine hydrochloride | 10 | 7 | 20 | 5 | 10 | nan | 96 | 0.3 | 5.57 | -40.53207 | 58.3 | 272.776 | 0.3689156 | nan | 8.05 | 1.88 | 0.05277072 | 0.98 | -0.07 | 94.7195 | Adsorption of hydrophilic and hydrophobic pharmaceuticals on RO/NF membranes: Identification of interactions using FTIR
XLE | RO | Prometryn | 5 | 7 | 25 | 0.5 | 0.01 | nan | 96 | 0.3 | 5.57 | -40.53207 | 58.3 | 241.364 | 0.3577901 | nan | 4.09 | 3.51 | 0.03710775 | 0.001228757 | 3.505688 | 85.48 | A systematic study on triazine retention by fouled with humic substances NF/ULPRO membranes
XLE | RO | Propanolol | 8.6 | 7 | 25 | 0.5 | 2000 | 21 | 96 | 0.3 | 5.57 | -40.53207 | 58.3 | 294.802 | 0.4143107 | nan | 9.53 | 3.48 | 0.1451883 | 0.9970575 | 0.6761205 | 82.2 | A Path to Ultraselectivity: Support Layer Properties To Maximize Performance of Biomimetic Desalination Membranes
XLE | RO | Raffinose | 6.89476 | 3.5 | 25 | 0.5 | 0.1 | 18.1 | 96 | 0.3 | 5.57 | -18.94215 | 58.3 | 504.438 | 0.4241516 | 12.81 | nan | -5.104 | 0.1712623 | -4.897788e-10 | -5.104 | 99.091 | Removal of haloacetic acids from swimming pool water by reverse osmosis and nanofiltration
XLE | RO | Salicylic acid | 5.52 | 8 | 22 | 24 | 0.1 | 2.6 | 96 | 0.3 | 5.57 | -42.75286 | 58.3 | 138.122 | 0.2233785 | 2.98 | 13.6 | 2.26 | 0.06523164 | 0.5834965 | 0.5264537 | 92 | Rejection of organic micropollutants (disinfection by-products, endocrine disrupting compounds, and pharmaceutically active compounds) by NF/RO membranes
XLE | RO | Sucrose | 6.89476 | 3.5 | 25 | 0.5 | 0.1 | 18.1 | 96 | 0.3 | 5.57 | -18.94215 | 58.3 | 342.297 | 0.3645933 | 12.62 | nan | -3.7 | 0.04635884 | -7.585776e-10 | -3.7 | 98.636 | Removal of haloacetic acids from swimming pool water by reverse osmosis and nanofiltration
XLE | RO | Sulfachloropyridazine | 6.89 | 6 | 25 | 8 | 0.1 | 22.6 | 96 | 0.3 | 5.57 | -36.69483 | 58.3 | 284.728 | 0.3240632 | 5.9 | nan | 1.02 | 0.006433728 | -0.2024 | 0.7673 | 93.84247 | Removal of antibiotics and estrogens by nanofiltration and reverse osmosis membranes
XLE | RO | Sulfadiazine | 6.9 | 3 | 25 | 24 | 0.8 | 100 | 96 | 0.3 | 5.57 | -12.5498 | 58.3 | 250.283 | 0.3093116 | 6.36 | nan | -0.09 | 0.0009633977 | -0.0004363254 | -0.09 | 96 | Elucidating the Rejection Mechanisms of PPCPs by Nanoﬁltration and Reverse Osmosis Membranes
XLE | RO | Sulfadiazine | 6.9 | 5 | 25 | 24 | 0.8 | 100 | 96 | 0.3 | 5.57 | -30.00674 | 58.3 | 250.283 | 0.3093116 | 6.36 | nan | -0.09 | 0.0009633977 | -0.04182582 | -0.09 | 94 | Elucidating the Rejection Mechanisms of PPCPs by Nanoﬁltration and Reverse Osmosis Membranes
XLE | RO | Sulfadiazine | 6.9 | 8 | 25 | 24 | 0.8 | 100 | 96 | 0.3 | 5.57 | -42.75286 | 58.3 | 250.283 | 0.3093116 | 6.36 | nan | -0.09 | 0.0009633977 | -0.9776044 | -0.09 | 89 | Elucidating the Rejection Mechanisms of PPCPs by Nanoﬁltration and Reverse Osmosis Membranes
XLE | RO | Sulfadiazine | 6.9 | 10 | 25 | 24 | 0.8 | 100 | 96 | 0.3 | 5.57 | -48.28471 | 58.3 | 250.283 | 0.3093116 | 6.36 | nan | -0.09 | 0.0009633977 | -0.999771 | -0.09 | 100 | Elucidating the Rejection Mechanisms of PPCPs by Nanoﬁltration and Reverse Osmosis Membranes
XLE | RO | Sulfadiazine | 6.89 | 6 | 25 | 8 | 0.1 | 22.6 | 96 | 0.3 | 5.57 | -36.69483 | 58.3 | 250.283 | 0.3093116 | 6.36 | nan | -0.09 | 0.0009633977 | -0.0927 | 0.3499 | 95.95432 | Removal of antibiotics and estrogens by nanofiltration and reverse osmosis membranes
XLE | RO | Sulfaguanidine | 10 | 7 | 20 | 0.5 | 10 | nan | 96 | 0.3 | 5.57 | -40.53207 | 58.3 | 214.25 | 0.2711983 | 11.25 | nan | -0.7 | 0.009217061 | -5.623097e-05 | -0.7 | 96.6997 | Adsorption of hydrophilic and hydrophobic pharmaceuticals on RO/NF membranes: Identification of interactions using FTIR
XLE | RO | Sulfaguanidine | 10 | 7 | 20 | 2 | 10 | nan | 96 | 0.3 | 5.57 | -40.53207 | 58.3 | 214.25 | 0.2711983 | 11.25 | nan | -0.7 | 0.009217061 | -5.623097e-05 | -0.7 | 97.0297 | Adsorption of hydrophilic and hydrophobic pharmaceuticals on RO/NF membranes: Identification of interactions using FTIR
XLE | RO | Sulfaguanidine | 10 | 7 | 20 | 3 | 10 | nan | 96 | 0.3 | 5.57 | -40.53207 | 58.3 | 214.25 | 0.2711983 | 11.25 | nan | -0.7 | 0.009217061 | -5.623097e-05 | -0.7 | 97.3597 | Adsorption of hydrophilic and hydrophobic pharmaceuticals on RO/NF membranes: Identification of interactions using FTIR
XLE | RO | Sulfaguanidine | 10 | 7 | 20 | 5 | 10 | nan | 96 | 0.3 | 5.57 | -40.53207 | 58.3 | 214.25 | 0.2711983 | 11.25 | nan | -0.7 | 0.009217061 | -5.623097e-05 | -0.7 | 97.3597 | Adsorption of hydrophilic and hydrophobic pharmaceuticals on RO/NF membranes: Identification of interactions using FTIR
XLE | RO | Sulfaguanidine | 10 | 7 | 20 | 1 | 10 | nan | 96 | 0.3 | 5.57 | -40.53207 | 58.3 | 214.25 | 0.2711983 | 11.25 | nan | -0.7 | 0.009217061 | -5.623097e-05 | -0.7 | 97.6898 | Adsorption of hydrophilic and hydrophobic pharmaceuticals on RO/NF membranes: Identification of interactions using FTIR
XLE | RO | Sulfaguanidine | 10 | 7 | 20 | 4 | 10 | nan | 96 | 0.3 | 5.57 | -40.53207 | 58.3 | 214.25 | 0.2711983 | 11.25 | nan | -0.7 | 0.009217061 | -5.623097e-05 | -0.7 | 97.6898 | Adsorption of hydrophilic and hydrophobic pharmaceuticals on RO/NF membranes: Identification of interactions using FTIR
XLE | RO | Sulfamerazine | 6.89 | 6 | 25 | 8 | 0.1 | 22.6 | 96 | 0.3 | 5.57 | -36.69483 | 58.3 | 264.31 | 0.3443207 | 7.35 | nan | 0.14 | 0.02182582 | -0.0924 | 0.4815 | 94.14926 | Removal of antibiotics and estrogens by nanofiltration and reverse osmosis membranes
XLE | RO | Sulfamethazine | 6.9 | 3 | 25 | 24 | 0.8 | 100 | 96 | 0.3 | 5.57 | -12.5498 | 58.3 | 278.337 | 0.3369726 | 2.65 | 7.65 | 0.89 | 0.01518861 | 0.9998774 | 0.89 | 96 | Elucidating the Rejection Mechanisms of PPCPs by Nanoﬁltration and Reverse Osmosis Membranes
XLE | RO | Sulfamethazine | 6.9 | 5 | 25 | 24 | 0.8 | 100 | 96 | 0.3 | 5.57 | -30.00674 | 58.3 | 278.337 | 0.3369726 | 2.65 | 7.65 | 0.89 | 0.01518861 | 0.3317841 | 0.89 | 93 | Elucidating the Rejection Mechanisms of PPCPs by Nanoﬁltration and Reverse Osmosis Membranes
XLE | RO | Sulfamethazine | 6.9 | 8 | 25 | 24 | 0.8 | 100 | 96 | 0.3 | 5.57 | -42.75286 | 58.3 | 278.337 | 0.3369726 | 2.65 | 7.65 | 0.89 | 0.01518861 | -0.9999915 | 0.89 | 87 | Elucidating the Rejection Mechanisms of PPCPs by Nanoﬁltration and Reverse Osmosis Membranes
XLE | RO | Sulfamethazine | 6.9 | 10 | 25 | 24 | 0.8 | 100 | 96 | 0.3 | 5.57 | -48.28471 | 58.3 | 278.337 | 0.3369726 | 2.65 | 7.65 | 0.89 | 0.01518861 | -1 | 0.89 | 99 | Elucidating the Rejection Mechanisms of PPCPs by Nanoﬁltration and Reverse Osmosis Membranes
XLE | RO | Sulfamethazine | 6.89 | 6 | 25 | 8 | 0.1 | 22.6 | 96 | 0.3 | 5.57 | -36.69483 | 58.3 | 278.337 | 0.3369726 | 2.65 | 7.65 | 0.89 | 0.01518861 | -0.092 | 0.613 | 94.4511 | Removal of antibiotics and estrogens by nanofiltration and reverse osmosis membranes
XLE | RO | Sulfamethizole | 6.89 | 6 | 25 | 8 | 0.1 | 22.6 | 96 | 0.3 | 5.57 | -36.69483 | 58.3 | 270.339 | 0.3186986 | 2.1 | 5.3 | 0.54 | 0.00388486 | -0.9898 | -0.6956 | 93.53601 | Removal of antibiotics and estrogens by nanofiltration and reverse osmosis membranes
XLE | RO | Sulfamethizole | 6.89 | 6 | 25 | 8 | 0.1 | 22.6 | 96 | 0.3 | 5.57 | -36.69483 | 58.3 | 270.339 | 0.3186986 | 2.1 | 5.3 | 0.54 | 0.00388486 | -0.9898 | -0.6956 | 95.42718 | Removal of antibiotics and estrogens by nanofiltration and reverse osmosis membranes
XLE | RO | Sulfamethoxazole | 15 | 7 | 20 | 0.5 | 10 | nan | 96 | 0.3 | 5.57 | -40.53207 | 58.3 | 253.283 | 0.3153428 | 1.6 | 5.7 | 0.89 | 0.002615558 | -1.859097 | -0.1689132 | 98.9 | Effect of water matrices on removal of veterinary pharmaceuticals by nanofiltration and reverse osmosis membranes
XLE | RO | Sulfamethoxazole | 6.9 | 3 | 25 | 24 | 0.8 | 100 | 96 | 0.3 | 5.57 | -12.5498 | 58.3 | 253.283 | 0.3153428 | 1.6 | 5.7 | 0.89 | 0.002615558 | 0.03629417 | 0.9106726 | 95 | Elucidating the Rejection Mechanisms of PPCPs by Nanoﬁltration and Reverse Osmosis Membranes
XLE | RO | Sulfamethoxazole | 6.9 | 5 | 25 | 24 | 0.8 | 100 | 96 | 0.3 | 5.57 | -30.00674 | 58.3 | 253.283 | 0.3153428 | 1.6 | 5.7 | 0.89 | 0.002615558 | -0.1936096 | 0.779723 | 94 | Elucidating the Rejection Mechanisms of PPCPs by Nanoﬁltration and Reverse Osmosis Membranes
XLE | RO | Sulfamethoxazole | 6.9 | 8 | 25 | 24 | 0.8 | 100 | 96 | 0.3 | 5.57 | -42.75286 | 58.3 | 253.283 | 0.3153428 | 1.6 | 5.7 | 0.89 | 0.002615558 | -1.985064 | -0.2406621 | 90 | Elucidating the Rejection Mechanisms of PPCPs by Nanoﬁltration and Reverse Osmosis Membranes
XLE | RO | Sulfamethoxazole | 6.9 | 10 | 25 | 24 | 0.8 | 100 | 96 | 0.3 | 5.57 | -48.28471 | 58.3 | 253.283 | 0.3153428 | 1.6 | 5.7 | 0.89 | 0.002615558 | -1.99985 | -0.2490837 | 100 | Elucidating the Rejection Mechanisms of PPCPs by Nanoﬁltration and Reverse Osmosis Membranes
XLE | RO | Sulfamethoxazole | 5 | 7 | 20 | 24 | 0.1 | nan | 96 | 0.3 | 5.57 | -40.53207 | 58.3 | 253.283 | 0.3153428 | 1.6 | 5.7 | 0.89 | 0.002615558 | -1.859097 | -0.1689132 | 70 | Rejection of neutral endocrine disrupting compounds (EDCs) and pharmaceutical active compounds (PhACs) by RO membranes
XLE | RO | Sulfamethoxazole | 6.89 | 6 | 25 | 8 | 0.1 | 22.6 | 96 | 0.3 | 5.57 | -36.69483 | 58.3 | 253.283 | 0.3153428 | 1.6 | 5.7 | 0.89 | 0.002615558 | -0.5794 | 0.4777 | 95.72687 | Removal of antibiotics and estrogens by nanofiltration and reverse osmosis membranes
XLE | RO | Sulfamethoxypyridazine | 6.89 | 6 | 25 | 8 | 0.1 | 22.6 | 96 | 0.3 | 5.57 | -36.69483 | 58.3 | 280.063 | 0.3384329 | 6.84 | 2.02 | 0.466 | 0.01641205 | -0.125 | 0.4147 | 94.01589 | Removal of antibiotics and estrogens by nanofiltration and reverse osmosis membranes
XLE | RO | Sulfamonomethoxine | 6.89 | 6 | 25 | 8 | 0.1 | 22.6 | 96 | 0.3 | 5.57 | -36.69483 | 58.3 | 280.31 | 0.3384329 | 7.15 | 2.49 | 0.74 | 0.01641205 | -0.066 | 0.7133 | 98.23371 | Removal of antibiotics and estrogens by nanofiltration and reverse osmosis membranes
XLE | RO | Thymol | 8.6 | 3 | 25 | 0.5 | 20 | 21 | 96 | 0.3 | 5.57 | -12.5498 | 58.3 | 150.221 | 0.2981575 | 10.62 | nan | 3.3 | 3.771959e-05 | -2.398833e-08 | 3.3 | 98.9 | A Path to Ultraselectivity: Support Layer Properties To Maximize Performance of Biomimetic Desalination Membranes
XLE | RO | Thymol | 8.6 | 7 | 25 | 0.5 | 20 | 21 | 96 | 0.3 | 5.57 | -40.53207 | 58.3 | 150.221 | 0.2981575 | 10.62 | nan | 3.3 | 3.771959e-05 | -0.0002398258 | 3.3 | 99.1 | A Path to Ultraselectivity: Support Layer Properties To Maximize Performance of Biomimetic Desalination Membranes
XLE | RO | Tribromoacetic acid | 6.89476 | 3.5 | 25 | 0.5 | 0.1 | 18.1 | 96 | 0.3 | 5.57 | -18.94215 | 58.3 | 296.74 | 0.2234706 | 0.72 | nan | 3.33 | 0.06507503 | -0.9983432 | -1.247442 | 99.773 | Removal of haloacetic acids from swimming pool water by reverse osmosis and nanofiltration
XLE | RO | Trichloroacetic acid | 5.52 | 8 | 22 | 24 | 0.1 | 2.6 | 96 | 0.3 | 5.57 | -42.75286 | 58.3 | 163.387 | 0.2311309 | 0.51 | nan | 1.33 | 0.05269945 | -1 | -2.225018 | 78.787878 | Rejection of organic micropollutants (disinfection by-products, endocrine disrupting compounds, and pharmaceutically active compounds) by NF/RO membranes
XLE | RO | Trichloroacetic acid | 5.52 | 8 | 22 | 8 | 0.1 | 2.6 | 96 | 0.3 | 5.57 | -42.75286 | 58.3 | 163.387 | 0.2311309 | 0.51 | nan | 1.33 | 0.05269945 | -1 | -2.225018 | 89.83008 | Rejection of organic micropollutants (disinfection by-products, endocrine disrupting compounds, and pharmaceutically active compounds) by NF/RO membranes
XLE | RO | Trichloroacetic acid | 5.52 | 8 | 22 | 5 | 0.1 | 2.6 | 96 | 0.3 | 5.57 | -42.75286 | 58.3 | 163.387 | 0.2311309 | 0.51 | nan | 1.33 | 0.05269945 | -1 | -2.225018 | 90.459045 | Rejection of organic micropollutants (disinfection by-products, endocrine disrupting compounds, and pharmaceutically active compounds) by NF/RO membranes
XLE | RO | Trichloroacetic acid | 5.52 | 8 | 22 | 3 | 0.1 | 2.6 | 96 | 0.3 | 5.57 | -42.75286 | 58.3 | 163.387 | 0.2311309 | 0.51 | nan | 1.33 | 0.05269945 | -1 | -2.225018 | 92.319231 | Rejection of organic micropollutants (disinfection by-products, endocrine disrupting compounds, and pharmaceutically active compounds) by NF/RO membranes
XLE | RO | Trichloroacetic acid | 5.52 | 8 | 22 | 1 | 0.1 | 2.6 | 96 | 0.3 | 5.57 | -42.75286 | 58.3 | 163.387 | 0.2311309 | 0.51 | nan | 1.33 | 0.05269945 | -1 | -2.225018 | 92.47743 | Rejection of organic micropollutants (disinfection by-products, endocrine disrupting compounds, and pharmaceutically active compounds) by NF/RO membranes
XLE | RO | Trichloroacetic acid | 5.52 | 8 | 22 | 24 | 0.1 | 2.6 | 96 | 0.3 | 5.57 | -42.75286 | 58.3 | 163.387 | 0.2311309 | 0.51 | nan | 1.33 | 0.05269945 | -1 | -2.225018 | 96 | Rejection of organic micropollutants (disinfection by-products, endocrine disrupting compounds, and pharmaceutically active compounds) by NF/RO membranes
XLE | RO | Trichloroacetic acid | 6.89476 | 3.5 | 25 | 0.5 | 0.1 | 18.1 | 96 | 0.3 | 5.57 | -18.94215 | 58.3 | 163.387 | 0.2311309 | 0.51 | nan | 1.33 | 0.05269945 | -0.9989778 | -2.221384 | 95.682 | Removal of haloacetic acids from swimming pool water by reverse osmosis and nanofiltration
XLE | RO | Triclosan | 6.9 | 3 | 25 | 24 | 0.8 | 100 | 96 | 0.3 | 5.57 | -12.5498 | 58.3 | 289.545 | 0.333637 | 7.9 | nan | 4.76 | 0.01257162 | -1.25891e-05 | 0 | 94 | Elucidating the Rejection Mechanisms of PPCPs by Nanoﬁltration and Reverse Osmosis Membranes
XLE | RO | Triclosan | 6.9 | 5 | 25 | 24 | 0.8 | 100 | 96 | 0.3 | 5.57 | -30.00674 | 58.3 | 289.545 | 0.333637 | 7.9 | nan | 4.76 | 0.01257162 | -0.001257343 | 0 | 93 | Elucidating the Rejection Mechanisms of PPCPs by Nanoﬁltration and Reverse Osmosis Membranes
XLE | RO | Triclosan | 6.9 | 8 | 25 | 24 | 0.8 | 100 | 96 | 0.3 | 5.57 | -42.75286 | 58.3 | 289.545 | 0.333637 | 7.9 | nan | 4.76 | 0.01257162 | -0.5573116 | 0 | 83 | Elucidating the Rejection Mechanisms of PPCPs by Nanoﬁltration and Reverse Osmosis Membranes
XLE | RO | Triclosan | 6.9 | 10 | 25 | 24 | 0.8 | 100 | 96 | 0.3 | 5.57 | -48.28471 | 58.3 | 289.545 | 0.333637 | 7.9 | nan | 4.76 | 0.01257162 | -0.9921193 | 0 | 97 | Elucidating the Rejection Mechanisms of PPCPs by Nanoﬁltration and Reverse Osmosis Membranes
XLE | RO | Trimethoprim | 10 | 7 | 20 | 2 | 10 | nan | 96 | 0.3 | 5.57 | -40.53207 | 58.3 | 290.323 | 0.379848 | nan | 7.12 | 0.91 | 0.07084109 | 0.5686414 | -0.5381901 | 94.0594 | Adsorption of hydrophilic and hydrophobic pharmaceuticals on RO/NF membranes: Identification of interactions using FTIR
XLE | RO | Trimethoprim | 10 | 7 | 20 | 1 | 10 | nan | 96 | 0.3 | 5.57 | -40.53207 | 58.3 | 290.323 | 0.379848 | nan | 7.12 | 0.91 | 0.07084109 | 0.5686414 | -0.5381901 | 94.7195 | Adsorption of hydrophilic and hydrophobic pharmaceuticals on RO/NF membranes: Identification of interactions using FTIR
XLE | RO | Trimethoprim | 10 | 7 | 20 | 0.5 | 10 | nan | 96 | 0.3 | 5.57 | -40.53207 | 58.3 | 290.323 | 0.379848 | nan | 7.12 | 0.91 | 0.07084109 | 0.5686414 | -0.5381901 | 95.0495 | Adsorption of hydrophilic and hydrophobic pharmaceuticals on RO/NF membranes: Identification of interactions using FTIR
XLE | RO | Trimethoprim | 10 | 7 | 20 | 3 | 10 | nan | 96 | 0.3 | 5.57 | -40.53207 | 58.3 | 290.323 | 0.379848 | nan | 7.12 | 0.91 | 0.07084109 | 0.5686414 | -0.5381901 | 95.3795 | Adsorption of hydrophilic and hydrophobic pharmaceuticals on RO/NF membranes: Identification of interactions using FTIR
XLE | RO | Trimethoprim | 10 | 7 | 20 | 4 | 10 | nan | 96 | 0.3 | 5.57 | -40.53207 | 58.3 | 290.323 | 0.379848 | nan | 7.12 | 0.91 | 0.07084109 | 0.5686414 | -0.5381901 | 95.3795 | Adsorption of hydrophilic and hydrophobic pharmaceuticals on RO/NF membranes: Identification of interactions using FTIR
XLE | RO | Trimethoprim | 10 | 7 | 20 | 5 | 10 | nan | 96 | 0.3 | 5.57 | -40.53207 | 58.3 | 290.323 | 0.379848 | nan | 7.12 | 0.91 | 0.07084109 | 0.5686414 | -0.5381901 | 95.7096 | Adsorption of hydrophilic and hydrophobic pharmaceuticals on RO/NF membranes: Identification of interactions using FTIR
XLE | RO | Trimethoprim | 15 | 7 | 25 | 0.5 | 10 | nan | 96 | 0.3 | 5.57 | -40.53207 | 58.3 | 290.323 | 0.379848 | nan | 7.12 | 0.91 | 0.07084109 | 0.5686414 | -0.5381901 | 94.8 | Effect of water matrices on removal of veterinary pharmaceuticals by nanofiltration and reverse osmosis membranes
XLE | RO | trimethoprim | 5 | 6 | 20 | 6 | 1 | 35 | 96 | 0.3 | 5.57 | -36.69483 | 58.3 | 290.323 | 0.379848 | nan | 7.12 | 0.91 | 0.07084109 | 0.993 | 0.2691 | 82.1 | Fit-for-Purpose Design of Nanofiltration Membranes for Simultaneous Nutrient Recovery and Micropollutant Removal
XLE | RO | Xylose | 6.89476 | 3.5 | 25 | 0.5 | 0.1 | 18.1 | 96 | 0.3 | 5.57 | -18.94215 | 58.3 | 150.13 | 0.2271758 | 12.14 | nan | -2.39 | 0.05892622 | -2.290868e-09 | -2.39 | 96.591 | Removal of haloacetic acids from swimming pool water by reverse osmosis and nanofiltration
XLE440 | RO | Bromoform | 4.8 | 8 | 22.5 | 48 | 0.1 | nan | 100 | nan | 3.833333 | -44.62605 | 48.7 | 252.731 | 0.2115967 | 14.98 | nan | 2.4 | nan | 0 | 2.4 | 16 | Modeling of RO/NF membrane rejections of PhACs and organic compounds: a statistical analysis
XLE440 | RO | Bromoform | 4.1 | 8 | 23 | 48 | 0.1 | nan | 100 | nan | 3.833333 | -44.62605 | 48.7 | 252.731 | 0.2115967 | 14.98 | nan | 2.4 | nan | 0 | 2.4 | 16.39 | Rejection of trace organic compounds by high-pressure membranes
XLE440 | RO | Bromoform | 4.1 | 8 | 23 | 24 | 0.1 | nan | 100 | nan | 3.833333 | -44.62605 | 48.7 | 252.731 | 0.2115967 | 14.98 | nan | 2.4 | nan | 0 | 2.4 | 41.8 | Rejection of trace organic compounds by high-pressure membranes
XLE440 | RO | Bromoform | 4.1 | 8 | 23 | 12 | 0.1 | nan | 100 | nan | 3.833333 | -44.62605 | 48.7 | 252.731 | 0.2115967 | 14.98 | nan | 2.4 | nan | 0 | 2.4 | 73.36 | Rejection of trace organic compounds by high-pressure membranes
XLE440 | RO | Bromoform | 4.1 | 8 | 23 | 6 | 0.1 | nan | 100 | nan | 3.833333 | -44.62605 | 48.7 | 252.731 | 0.2115967 | 14.98 | nan | 2.4 | nan | 0 | 2.4 | 88.12 | Rejection of trace organic compounds by high-pressure membranes
XLE440 | RO | Bromoform | 4.1 | 8 | 23 | 3 | 0.1 | nan | 100 | nan | 3.833333 | -44.62605 | 48.7 | 252.731 | 0.2115967 | 14.98 | nan | 2.4 | nan | 0 | 2.4 | 94.67 | Rejection of trace organic compounds by high-pressure membranes
XLE440 | RO | Bromoform | 4.1 | 8 | 22.5 | 48 | 0.1 | nan | 100 | nan | 3.833333 | -44.62605 | 48.7 | 252.731 | 0.2115967 | 14.98 | nan | 2.4 | nan | 0 | 2.4 | 16.4 | Solute transport model for trace organic neutral and charged compounds through nanofilltration and reverse osmosis membranes
XLE440 | RO | Carbontetrabromide | 4.1 | 8 | 20 | 96 | 0.1 | nan | 100 | nan | 3.833333 | -44.62605 | 48.7 | 331.627 | 0.2251219 | nan | 0.01 | 3.42 | nan | 1.023293e-08 | 3.42 | 83 | Artiﬁcial neural network models based on QSAR for predicting rejection of neutral organic compounds by polyamide nanoﬁltration and reverse osmosis membranes
XLE440 | RO | Carbontetrabromide | 4.8 | 8 | 22.5 | 48 | 0.1 | nan | 100 | nan | 3.833333 | -44.62605 | 48.7 | 331.627 | 0.2251219 | nan | 0.01 | 3.42 | nan | 1.023293e-08 | 3.42 | 83 | Modeling of RO/NF membrane rejections of PhACs and organic compounds: a statistical analysis
XLE440 | RO | Carbontetrabromide | 4.1 | 8 | 22.5 | 48 | 0.1 | nan | 100 | nan | 3.833333 | -44.62605 | 48.7 | 331.627 | 0.2251219 | nan | 0.01 | 3.42 | nan | 1.023293e-08 | 3.42 | 83 | Solute transport model for trace organic neutral and charged compounds through nanofilltration and reverse osmosis membranes
XLE440 | RO | Carbontetrachloride | 4.1 | 8 | 20 | 96 | 0.1 | nan | 100 | nan | 3.833333 | -44.62605 | 48.7 | 153.823 | 0.2248112 | nan | 0.3 | 2.83 | nan | 1.995262e-08 | 2.83 | 69 | Artiﬁcial neural network models based on QSAR for predicting rejection of neutral organic compounds by polyamide nanoﬁltration and reverse osmosis membranes
XLE440 | RO | Carbontetrachloride | 4.8 | 8 | 22.5 | 48 | 0.1 | nan | 100 | nan | 3.833333 | -44.62605 | 48.7 | 153.823 | 0.2248112 | nan | 0.3 | 2.83 | nan | 1.995262e-08 | 2.83 | 69 | Modeling of RO/NF membrane rejections of PhACs and organic compounds: a statistical analysis
XLE440 | RO | Chloroform | 4.1 | 8 | 20 | 96 | 0.1 | nan | 100 | nan | 3.833333 | -44.62605 | 48.7 | 119.378 | 0.2012916 | nan | 1.12 | 1.97 | nan | 1.318257e-07 | 1.97 | 10 | Artiﬁcial neural network models based on QSAR for predicting rejection of neutral organic compounds by polyamide nanoﬁltration and reverse osmosis membranes
XLE440 | RO | Chloroform | 4.8 | 8 | 22.5 | 48 | 0.1 | nan | 100 | nan | 3.833333 | -44.62605 | 48.7 | 119.378 | 0.2012916 | nan | 1.12 | 1.97 | nan | 1.318257e-07 | 1.97 | 10 | Modeling of RO/NF membrane rejections of PhACs and organic compounds: a statistical analysis
XLE440 | RO | Ibuprofen | 4.1 | 8 | 22.5 | 48 | 0.1 | nan | 100 | nan | 3.833333 | -44.62605 | 48.7 | 206.285 | 0.3727264 | 5.2 | nan | 3.97 | nan | -0.9984176 | 0.7306146 | 94.5 | Solute transport model for trace organic neutral and charged compounds through nanofilltration and reverse osmosis membranes
XLE440 | RO | Perchloroethylene | 4.1 | 8 | 20 | 96 | 0.1 | nan | 100 | nan | 3.833333 | -44.62605 | 48.7 | 165.834 | 0.2323297 | nan | 0.11 | 3.4 | nan | 1.28825e-08 | 3.4 | 71 | Artiﬁcial neural network models based on QSAR for predicting rejection of neutral organic compounds by polyamide nanoﬁltration and reverse osmosis membranes
XLE440 | RO | Perchloroethylene | 4.8 | 8 | 22.5 | 48 | 0.1 | nan | 100 | nan | 3.833333 | -44.62605 | 48.7 | 165.834 | 0.2323297 | nan | 0.11 | 3.4 | nan | 1.28825e-08 | 3.4 | 71 | Modeling of RO/NF membrane rejections of PhACs and organic compounds: a statistical analysis
XLE440 | RO | Perchloroethylene | 4.1 | 8 | 22.5 | 48 | 0.1 | nan | 100 | nan | 3.833333 | -44.62605 | 48.7 | 165.834 | 0.2323297 | nan | 0.11 | 3.4 | nan | 1.28825e-08 | 3.4 | 71 | Solute transport model for trace organic neutral and charged compounds through nanofilltration and reverse osmosis membranes
XLE440 | RO | Trichloroacetic acid | 4.1 | 8 | 22.5 | 48 | 0.1 | nan | 100 | nan | 3.833333 | -44.62605 | 48.7 | 163.387 | 0.2311309 | 0.51 | nan | 1.33 | nan | -1 | -2.225018 | 82.1 | Solute transport model for trace organic neutral and charged compounds through nanofilltration and reverse osmosis membranes
XLE440 | RO | Trichloroethylene | 4.8 | 8 | 22.5 | 48 | 0.1 | nan | 100 | nan | 3.833333 | -44.62605 | 48.7 | 131.389 | 0.2148912 | nan | 0.95 | 2.42 | nan | 8.912509e-08 | 2.42 | 3 | Modeling of RO/NF membrane rejections of PhACs and organic compounds: a statistical analysis
XLE440 | RO | Trichloroethylene | 4.1 | 8 | 22.5 | 48 | 0.1 | nan | 100 | nan | 3.833333 | -44.62605 | 48.7 | 131.389 | 0.2148912 | nan | 0.95 | 2.42 | nan | 8.912509e-08 | 2.42 | 3 | Solute transport model for trace organic neutral and charged compounds through nanofilltration and reverse osmosis membranes
XN45 | NF | Amitriptyline hydrochloride | 13.79 | 7 | nan | 1 | 10 | nan | 500 | 0.61 | 8.098923 | -18.6 | 15 | 312.152451 | 0.3957579 | nan | 9.06 | 4.81 | 0.1233531 | 0.9914 | 2.7605 | 39.8556 | Thin-film nanocomposite membranes for efficient removal of emerging pharmaceutical organic contaminants from water
XN45 | NF | caffeine | 13 | 6 | 22 | 1 | 10 | nan | 500 | 0.61 | 8.098923 | -18.6 | 15 | 194.194 | 0.3016074 | 10.4 | nan | -0.07 | 0.2555926 | 0 | -0.5456 | 39.726 | Removal of pharmaceutically active compounds from water sources using nanofiltration and reverse osmosis membranes: Comparison of removal efficiencies and in-depth analysis of rejection mechanisms
XN45 | NF | caffeine | 13 | 8 | 22 | 1 | 10 | nan | 500 | 0.61 | 8.098923 | -18.6 | 15 | 194.194 | 0.3016074 | 10.4 | nan | -0.07 | 0.2555926 | 0 | -0.5456 | 49.515 | Removal of pharmaceutically active compounds from water sources using nanofiltration and reverse osmosis membranes: Comparison of removal efficiencies and in-depth analysis of rejection mechanisms
XN45 | NF | Loperamide HCl | 13.79 | 7 | nan | 1 | 10 | nan | 500 | 0.61 | 8.098923 | -18.6 | 15 | 476.223056 | 0.591344 | 13.96 | 9.5 | 4.771 | 0.0009353527 | 0.9979 | 2.3091 | 31.769 | Thin-film nanocomposite membranes for efficient removal of emerging pharmaceutical organic contaminants from water
XN45 | NF | Omeprazole | 13.79 | 7 | nan | 1 | 10 | nan | 500 | 0.61 | 8.098923 | -18.6 | 15 | 345.1147 | 0.3991907 | 9.68 | 4.77 | 2.434 | 0.1194317 | 0.0038 | 2.4302 | 43.8989 | Thin-film nanocomposite membranes for efficient removal of emerging pharmaceutical organic contaminants from water
XN45 | NF | omeprazole | 13 | 6 | 22 | 1 | 10 | nan | 500 | 0.61 | 8.098923 | -18.6 | 15 | 345.1147 | 0.3991907 | 9.68 | 4.77 | 2.434 | 0.1194317 | 0.0558 | 2.4093 | 59.2774 | Removal of pharmaceutically active compounds from water sources using nanofiltration and reverse osmosis membranes: Comparison of removal efficiencies and in-depth analysis of rejection mechanisms
XN45 | NF | omeprazole | 13 | 8 | 22 | 1 | 10 | nan | 500 | 0.61 | 8.098923 | -18.6 | 15 | 345.1147 | 0.3991907 | 9.68 | 4.77 | 2.434 | 0.1194317 | -0.02 | 2.4253 | 71.6033 | Removal of pharmaceutically active compounds from water sources using nanofiltration and reverse osmosis membranes: Comparison of removal efficiencies and in-depth analysis of rejection mechanisms
XN45 | NF | Sulfamethoxazole | 13.79 | 7 | nan | 1 | 10 | nan | 500 | 0.61 | 8.098923 | -18.6 | 15 | 253.283 | 0.3153428 | 1.6 | 5.7 | 0.89 | 0.2333321 | -0.9323 | 0.0311 | 13.2852 | Thin-film nanocomposite membranes for efficient removal of emerging pharmaceutical organic contaminants from water
XN45 | NF | sulfamethoxazole | 13 | 6 | 22 | 1 | 10 | nan | 500 | 0.61 | 8.098923 | -18.6 | 15 | 253.283 | 0.3153428 | 1.6 | 5.7 | 0.89 | 0.2333321 | -0.5794 | 0.4777 | 38.7707 | Removal of pharmaceutically active compounds from water sources using nanofiltration and reverse osmosis membranes: Comparison of removal efficiencies and in-depth analysis of rejection mechanisms
XN45 | NF | sulfamethoxazole | 13 | 8 | 22 | 1 | 10 | nan | 500 | 0.61 | 8.098923 | -18.6 | 15 | 253.283 | 0.3153428 | 1.6 | 5.7 | 0.89 | 0.2333321 | -0.9928 | -0.1287 | 78.579 | Removal of pharmaceutically active compounds from water sources using nanofiltration and reverse osmosis membranes: Comparison of removal efficiencies and in-depth analysis of rejection mechanisms